## Sheet1
paper_id | page_num | source_type | source_location | source_snippet | alloy_name | composition_of_alloy | density_raw | density_value | density_unit | burn_factor_raw | burn_factor_value | extinction_pressure_raw | extinction_pressure_value | flammability_index_raw | flammability_index_value | tensile_strength_raw | tensile_strength_value | tensile_strength_type | tensile_temperature_condition | tensile_temperature_C | tensile_unit | tensile_strength_with_temp | elongation_raw | elongation_percent | elongation_temperature_condition | elongation_temperature_C | elongation_unit | elongation_with_temp | thermal_conductivity_raw | thermal_conductivity_value | thermal_conductivity_temperature_condition | thermal_conductivity_temperature_C | thermal_conductivity_unit | thermal_conductivity_with_temp | thermal_expansion_raw | thermal_expansion_value | thermal_expansion_temperature_condition | thermal_expansion_temperature_C | thermal_expansion_unit | thermal_expansion_with_temp | manufacturing_process | table_idx | row_idx | source_csv
1-s2.0-S009457652300334X-main | 2 | text | page_text | is paper Various traditional manufacturing processes and techniques for include GRCop-42 (Cu-4 at.% Cr-2 at.% Nb) and GRCop-84 (Cu-8 at.% aerospace components are well-matured and the alloys pr | GRCop-42 | Cu-4 at.%, Cr-2 at.%
1-s2.0-S009457652300334X-main | 2 | text | page_text | ring processes and techniques for include GRCop-42 (Cu-4 at.% Cr-2 at.% Nb) and GRCop-84 (Cu-8 at.% aerospace components are well-matured and the alloys produced from Cr-4 at.% Nb), NASA HR-1 (Fe–Ni–Cr), JBK-75 (Fe–Ni–Cr), GRX-810 these processes well-characte | GRCop-84 | Cu-8 at.%, Cr-4 at.%
1-s2.0-S009457652300334X-main | 3 | text | page_text | l wall rocket nozzles to be built. GRCop-42 and C-103 have also 750 Copper High conductivity; GRCop-42, Combustion been built using the LP-DED process and plans are in place for GRX- | [24 empty] | conductivity; GRCop-42
1-s2.0-S009457652300334X-main | 4 | text | page_text | that were enabled by ICME approaches. There is no need to copper-alloys such as C-18150 (Cu–1.5 wt% Cr–0.2 wt% Zr), NARloy-Z create hundreds of new powder lots, fabricate thousands of samples, a | C-18150 | Cu–1.5 wt% Cr–0.2 wt% Zr
1-s2.0-S009457652300334X-main | 4 | text | page_text | ), NARloy-Z create hundreds of new powder lots, fabricate thousands of samples, and (Cu-3 wt.% Ag-0.5 wt% Zr), Glidcop-15 (Cu-0.15 wt% Al2O3), and then perform extensive material evaluation | and | Cu-3 wt.%, Ag-0.5 wt%
1-s2.0-S009457652300334X-main | 4 | text | page_text | new powder lots, fabricate thousands of samples, and (Cu-3 wt.% Ag-0.5 wt% Zr), Glidcop-15 (Cu-0.15 wt% Al2O3), and then perform extensive material evaluations. Instead, commercial off- C-18 | Glidcop-15 | Cu-0.15 wt%
1-s2.0-S009457652300334X-main | 4 | text | page_text | 2O3), and then perform extensive material evaluations. Instead, commercial off- C-18200 (Cu–1.2 wt% Cr). the-shelf and custom codes may be used to rapidly screen large A general compa | C-18200 | Cu–1.2 wt% Cr
1-s2.0-S009457652300334X-main | 4 | text | page_text | sition space can be mapped on a workstation in less than 24 h, and Fig. 2. Predicted phase stability of GRX-810 between 800–1500◦ C. No then validate computed findings empirically with a few | [30 empty] | cted phase stability of GRX-810
1-s2.0-S009457652300334X-main | 4 | text | page_text | findings empirically with a few select data detrimental phase formation is predicted above 810◦C. points to guide production of future W and W-alloy powders using the inocula | [30 empty] | cted above 810 | 810 |  |  |  | 810
1-s2.0-S009457652300334X-main | 4 | text | page_text | embrittlement [14]. NASA has matured the temperature range 800–1500 ◦C, as predicted by the thermodynamic GRCop-42 and GRCop-84 to meet these requirements. The Glenn model for GRX-810. Research | [30 empty] | cted by the thermodynamic GRCop-42
1-s2.0-S009457652300334X-main | 5 | text | page_text | A c t a A s t r o n a u t i c a 211(2023)483–497 very low HEI along with a high ultimate tensile strength (UTS) at 600 ◦C. This is a typical operating temperature for the NASA HR-1 alloy for regen n | [11 empty] | ultimate tensile strength (UTS) at 600 | 600 | UTS |  |  |  | 600
1-s2.0-S009457652300334X-main | 5 | text | page_text | es. Fig. 3. Comparison plot of copper-alloy selection based on conductivity and yield strength at 600◦C. Data compiled from Refs. [15–17]. GRX-810 (Glenn Research Center eXtreme) al | [11 empty] | yield strength at 600 | 600 | YS |  |  |  | 600
1-s2.0-S009457652300334X-main | 6 | text | page_text | Comparison of ultimate tensile strength at elevated temperature (1093 ◦C) with density for GRX-810 and other ODS alloys as well as Ni-based superalloys. Table 2 Chemistry of GRCop |  |  | density for GRX-810
1-s2.0-S009457652300334X-main | 6 | text | page_text | ening, the GRCop alloys do not require heat treat- Fig. 6. Refractory elemental density compared to melting point at 1 atm. ment. Only a HIP is required to achieve full density. The typical tensile s |  |  | density compared to melting point at 1 | 1
1-s2.0-S009457652300334X-main | 6 | text | page_text | l et al. A c t a A s t r o n a u t i c a 211(2023)483–497 Fig. 5. Comparison of ultimate tensile strength at elevated temperature (1093 ◦C) with density for GRX-810 and other ODS alloys as well as Ni-based superallo | [11 empty] | ultimate tensile strength at elevated temperature (1093 | 1093 | UTS | High |  |  | 1093 @ High
1-s2.0-S009457652300334X-main | 6 | text | page_text | le strengths as a function of temperature for L-PBF GRCop-42 and GRCop- 4. High conductivity GRCop-42 and GRCop-84 84 is shown in Fig. 7. Advantages of GRCop alloys are high conduct | [24 empty] | conductivity GRCop-42
1-s2.0-S009457652300334X-main | 6 | text | page_text | e of the GRCop-42 alloy is a high strength at temperature, HEE resistance, high conductivity, and 15–20% higher thermal conductivity as shown in Fig. 8. long low-cycle fatigue (LCF | [24 empty] | conductivity, and 15 | 15 |  |  |  | 15
1-s2.0-S009457652300334X-main | 6 | text | page_text | erty char- s of cumulative duration as of this publication. One GRCop-42 L-PBF acterizations were also performed [25]. While the GRCop-84 had high chamber was successfully tested with over 10,000 | [30 empty] | cterizations were also performed [25 | 25 |  |  |  | 25
1-s2.0-S009457652300334X-main | 8 | text | page_text | e components. However, powder AM processes, such as LP-DED, have minimizing the yield strength drop and improving ductility [5]. enabled NASA HR-1 to be a more affordable alloy for LRE applications. Once th | [11 empty] | yield strength drop and improving ductility [5 | 5 | YS |  |  |  | 5
1-s2.0-S009457652300334X-main | 9 | text | page_text | orated NASA HR-1 LP-DED manifolds. The deposition other LP-DED superalloys. The conductivity for NASA HR-1 is very time for the nozzles were approximately 14 days and the manifolds were | [24 empty] | conductivity for NASA HR-1
1-s2.0-S009457652300334X-main | 9 | text | page_text | -1 [5]. NASA HR-1 alloy has been successfully demonstrated for various Fig. 13. Thermal conductivity of LP-DED NASA HR-1 and other LP-DED alloys Fig. 14. 65% scale RS-25 integral channel LP-DED nozzle | [24 empty] | Thermal conductivity of LP-DED NASA HR-1
1-s2.0-S009457652300334X-main | 11 | text | page_text | previous NiCoCr-ODS alloys as well as conventional superalloys. The tensile and yield strengths for HIPed GRX-810 were tested from cryogenic temperatures up to 1093 ◦C. Test results are shown b | [11 empty] | yield strengths for HIPed GRX-810 |  | YS
1-s2.0-S009457652300334X-main | 11 | text | page_text | RX-810 injectors and regeneratively-cooled noz- rapidly maturing. zles was conducted at NASA MSFC using LOX/LH2 and LOX/LCH4 propellants at the 31 kN thrust level (Fig. 19C). Fig. 19 presents | [30 empty] | cted at NASA MSFC using LOX/LH2 | 2 |  |  |  | 2
1-s2.0-S009457652300334X-main | 13 | text | page_text | r rocket-propulsion components. This properties of the alloy [44]. The achieved density exceeded 99.98% of work covered the entire life cycle of AM starting from formulation, AM the th |  |  | density exceeded 99.98% | 99.98
1-s2.0-S009457652300334X-main | 14 | text | page_text | char- ology, Investigation, Review & Editing; D.C.T. – Review & Editing; C⋅S. acterization of NASA HR-1, WMTR, IMR Testing. There are also many P. – Conceptualization, Methodology, In | [30 empty] | cterization of NASA HR-1
1-s2.0-S009457652300334X-main | 15 | text | page_text | C.H. Su, Development of 594–606, https://doi.org/10.1007/s11665-007-9175-3. directed energy deposited NASA HR-1 to optimize properties for liquid rocket [17] P.R. Gradl, C. Protz, K. Cooper, | [30 empty] | cted energy deposited NASA HR-1
1-s2.0-S009457652300334X-main | 15 | text | page_text | 28. American Institute of Aeronautics Mechanical properties of laser powder directed energy deposited NASA HR-1 and Astronautics Inc, AIAA. superalloy : effects of powder reuse and part orien | [30 empty] | cted energy deposited NASA HR-1
1-s2.0-S009457652300334X-main | 15 | text | page_text | 8 (2018), https://doi.org/10.3390/met8121079. using additive manufacturing directed energy deposition NASA HR-1 alloy, 73rd [19] W.J. Quadakkers, H. Holzbrecher, K.G. Briefs, H. Beske, Differ | [30 empty] | cted energy deposition NASA HR-1
20190033311 | 2 | text | page_text | GRCop, specifically GRCop-42 and characterization data available to industry to enable (Cu-4 at.% Cr-2 at.% Nb) and GRCop-84 (Cu-8 at.% Cr- commercial supply chains. Several industry partners | enable | Cu-4 at.%, Cr-2 at.%
20190033311 | 2 | text | page_text | racterization data available to industry to enable (Cu-4 at.% Cr-2 at.% Nb) and GRCop-84 (Cu-8 at.% Cr- commercial supply chains. Several industry partners 4 at.% Nb) alloys. have continued to advance the GRCop-84 and GRCop- The SLM process can f | GRCop-84 | Cu-8 at.%, rs 4 at.%
20190033311 | 3 | text | page_text | ng that it melting point of copper. Essentially no mechanical provides a higher conductivity compared to GRCop-84, property or microstructural changes have been observed and its maturity level | [24 empty] | conductivity compared to GRCop-84
20190033311 | 3 | text | page_text | increasing. The up to 800 °C and the alloys retain at least half their tensile conductivity of the wrought (non-AM) GRCop-84 and strength when exposed up to 1050 °C for 100 hours. GRCop-42 materials are c | [24 empty] | conductivity of the wrought (non-AM) GRCop-84
20190033311 | 4 | text | page_text | ess the higher coefficient to the powder atomization suppliers. In parallel, of thermal expansion for GRCop-42 relative to GRCop- mechanical test specimens and design databases were 84 when | [30 empty] | thermal expansion for GRCop-42 |  |  | -41.11111
20190033311 | 5 | text | page_text | t or vacuum environment is critical for the strengths and ductilites. A minimum density of 99.2%, GRCop powder to avoid oxygen contamination. and in many cases higher, was achiev |  |  | density of 99.2%, | 99.2
20190033311 | 6 | text | page_text | evelopment for GRCop-84 components fabricated on EOS M290 and EOS M400 was conducted on MSFC’s Concept Laser M2 with a machines. The GRCop-42 development included the build volume of 250x250x | [30 empty] | cted on MSFC’s Concept Laser M2 | 2 |  |  |  | 2
20190033311 | 6 | text | page_text | . (a) As-Extruded (b) SLM Fig. 6. Scanning Electron Microscope Backscatter characterization of GRCop-84 Cr Nb. 2 IAC-19-C4.3.5x52514 Page 6 of 14 | [30 empty] | cterization of GRCop-84
20190033311 | 7 | text | page_text | its and will deform large amounts without failure. The an average of 14% higher yield strength at 20-400°C, the elongation is shown in Fig. 10 and the reduction in area SLM GRCop-4 | [11 empty] | yield strength at 20 | 20 | YS |  |  |  | 20
20190033311 | 7 | text | page_text | n Fig. 11. is one of the major properties that must be traded to get the higher thermal conductivity offered by GRCop-42. IAC-19-C4.3.5x52514 Page 7 of 14 | [24 empty] | thermal conductivity offered by GRCop-42
20190033311 | 8 | text | page_text | y chain improved with more vendors capable of meeting the powder specifications Thermal conductivity was also measured with the SLM with GRCop-42 compared to GRCop-84. The ability to samples and as-expected the GRCop-42 demon | [24 empty] | Thermal conductivity was also measured with the SLM with GRCop-42
20190033311 | 8 | text | page_text | 2 demonstrated a meet the GRCop-42 chemistry and vendor competition 5-8% higher conductivity than the GRCop-84 (Fig. 12). also reduced powder pricing, making the overall process The observed | [24 empty] | conductivity than the GRCop-84
20190033311 | 8 | text | page_text | h the SLM with GRCop-42 compared to GRCop-84. The ability to samples and as-expected the GRCop-42 demonstrated a meet the GRCop-42 chemistry and vendor competition 5-8% higher c | [30 empty] | cted the GRCop-42
20190033311 | 14 | text | page_text | les using Blown [15] Minnecci, R., Rawn, C., Jones, Z., Bunn, J. and Powder Directed Energy Deposition Inconel 625 and Tramel, T., 2018. Residual Stress Mapping of As- JBK-75 Alloys”. 55th AIAA/ | [30 empty] | cted Energy Deposition Inconel 625 | 625 |  |  |  | 625
20250513--GRX-810_Addtional_NASA_Data | 3 | text | page_text | therefore, thermal diffusivity and thermal conductivity were reported to 1200C. Density was measured per ASTM B3311-22 on a Mettler-Toledo XS-205 Density Determinator. Specific heat was measured p |  |  | Density was measured per ASTM B3311- | 3311
20250513--GRX-810_Addtional_NASA_Data | 3 | text | page_text | zsch DIL402SE dilatometer. Table 4: Room Temperature Properties for HIP GRX-810 Density (g/cm3) 8.44 Specific Heat (J/g*K) 0.434 Coefficient of Thermal Expansion (10-6/K) 10.6 |  |  | Density (g/cm3) | 3 | g/cm3
20250513--GRX-810_Addtional_NASA_Data | 3 | text | page_text | s Modulus (GPa) 188.2 Table 5: Room Temperature Properties for As-built GRX-810 Density (g/cm3) 8.44 Specific Heat (J/g*K) 0.434 Coefficient of Thermal Expansion (10-6/K) 11.8 |  |  | Density (g/cm3) | 3 | g/cm3
20250513--GRX-810_Addtional_NASA_Data | 3 | text | page_text | usivity could not be determined above 1200C, therefore, thermal diffusivity and thermal conductivity were reported to 1200C. Density was measured per ASTM B3311-22 on a Mettler-Toledo XS-205 Density Det | [24 empty] | thermal conductivity were reported to 1200 | 1200 | RT |  |  | 1200 @ RT
20250513--GRX-810_Addtional_NASA_Data | 3 | text | page_text | 8.44 Specific Heat (J/g*K) 0.434 Coefficient of Thermal Expansion (10-6/K) 10.6 Thermal Conductivity (W/m*K) 11.0 Thermal Diffusivity (Cm2/s) 0.0299 Poisson’s Ratio 0.234 Young’s Modulus (GPa) | [24 empty] | Thermal Conductivity (W/m*K) 11.0 | 11 |  |  |  | 11
20250513--GRX-810_Addtional_NASA_Data | 3 | text | page_text | 8.44 Specific Heat (J/g*K) 0.434 Coefficient of Thermal Expansion (10-6/K) 11.8 Thermal Conductivity (W/m*K) 10.55 Thermal Diffusivity (Cm2/s) 0.0295 Poisson’s Ratio 0.24 Young’s Modulus (GPa) 1 | [24 empty] | Thermal Conductivity (W/m*K) 10.55 | 10.55 |  |  |  | 10.55
20250513--GRX-810_Addtional_NASA_Data | 3 | text | page_text | ure Properties for HIP GRX-810 Density (g/cm3) 8.44 Specific Heat (J/g*K) 0.434 Coefficient of Thermal Expansion (10-6/K) 10.6 Thermal Conductivity (W/m*K) 11.0 Thermal Diffusivity (Cm2/s) 0.0299 | [30 empty] | Coefficient of Thermal Expansion (10 | 10 |  |  |  | 10
20250513--GRX-810_Addtional_NASA_Data | 3 | text | page_text | roperties for As-built GRX-810 Density (g/cm3) 8.44 Specific Heat (J/g*K) 0.434 Coefficient of Thermal Expansion (10-6/K) 11.8 Thermal Conductivity (W/m*K) 10.55 Thermal Diffusivity (Cm2/s) 0.0295 | [30 empty] | Coefficient of Thermal Expansion (10 | 10 |  |  |  | 10
20250513--GRX-810_Addtional_NASA_Data | 4 | text | page_text | or AM GRX-810 in the as-built and HIP condition. Thermal Conductivity Figure 2: Thermal conductivity vs temperature curve for AM GRX-810 in the as-built and HIP condition. | [24 empty] | Thermal conductivity vs temperature curve for AM GRX-810
20250513--GRX-810_Addtional_NASA_Data | 7 | text | page_text | n data vs. Temperature in HIP and as-built AM GRX-810 -6 -6 Temperature (C) HIP CTE (10 m/m/°C) AB CTE (10 m/m/°C) 100 11.8 10.6 200 12.9 12.3 300 13.5 13 400 13.9 13. | [30 empty] | CTE (10 | 10 |  |  |  | 10
20250513--GRX-810_Addtional_NASA_Data | 7 | text | page_text | ure in HIP and as-built AM GRX-810 -6 -6 Temperature (C) HIP CTE (10 m/m/°C) AB CTE (10 m/m/°C) 100 11.8 10.6 200 12.9 12.3 300 13.5 13 400 13.9 13.5 500 14.3 13.9 600 | [30 empty] | CTE (10 | 10 |  |  |  | 10
6.2017-4670 | 1 | text | page_text | Propulsion (LCUSP) program was designed to develop processes and material characterization for GRCop-84 (a NASA Glenn Research Center-developed copper, chrome, niobium alloy) commensu | [30 empty] | cterization for GRCop-84 |  |  | -64.44444
6.2017-4670 | 2 | text | page_text | rication GH2 = Gaseous hydrogen GRC = Glenn Research Center GRCop-84 = NASA GRC Copper-alloy (Cu-8 at.% Cr-4 at.% Nb) H2 = Hydrogen HCF = High Cycle Fatigue HIP = Hot Isostatic Pressing INFCR = Int | Copper-alloy | Cu-8 at.%, Cr-4 at.%
6.2017-4670 | 2 | text | page_text | for copper alloys, specifically the NASA Glenn Research Center (GRC) developed GRCop-84 (Cu-8 at.% Cr-4 at.% Nb). This NASA-led project has matured the process significantly and also made proc | GRCop-84 | Cu-8 at.%, Cr-4 at.%
6.2017-4670 | 3 | text | page_text | f SLM GRCop-84 Processing and Material A variety of copper-based alloys such as NARloy-Z (Cu-3 wt.% Ag-0.5 wt.% Zr) and C-18150 have been used for combustion chambers in prior and current program | NARloy-Z | Cu-3 wt.%, Ag-0.5 wt.%
6.2017-4670 | 8 | text | page_text | GRC is the lead in developing and characterizing materials properties and characterization for both the SLM manufactured GRCop-84 and the EBF3 Inconel and the joint between the two. One of LCUSP’s goals is to | [30 empty] | cterization for both the SLM manufactured GRCop-84
6.2017-4670 | 11 | text | page_text | down to 0.030”, no model corrections were needed and the channels could be expected to be held to +/- 0.001”. a b Figure 11.Structured light scan of a channel sizing part used to confirm | [30 empty] | cted to be held to +/- 0.001 | 0.001 |  |  |  | 0.001
6.2017-4670 | 23 | text | page_text | gnificant cost savings for the raw material. The C-18150 does have an increased thermal conductivity over the GRCop-84 but with reduced strength at operating temperature. Another alloy being evaluat | [24 empty] | thermal conductivity over the GRCop-84
6.2019-4228 | 1 | text | page_text | ith SLM. A few advantages have been shown with the GRCop-42 that include higher conductivity and faster build speeds over the GRCop-84, and a simplified powder supply chain. Initial property development has shown t | [24 empty] | conductivity and faster build speeds over the GRCop-84
6.2019-4228 | 1 | text | page_text | produce high density builds with strengths equivalent to wrought GRCop-42 and a conductivity greater than GRCop-84. The GRCop-42 has completed process development and initial properties have bee | [24 empty] | conductivity greater than GRCop-84
6.2019-4228 | 2 | text | page_text | ished powder supply chain, 5) Mature AM process that meets property minimums 8. GRCop-84 (Cu-8 at.% Cr-4 at.% Nb) is the most common alloy having completed substantial process and property deve | GRCop-84 | Cu-8 at.%, Cr-4 at.%
6.2019-4228 | 3 | text | page_text | Although several GRCop-alloy variants exist, GRCop-42 (Cu-4 at.% Cr-2 at.% Nb) was selected for several reasons: 1) Improvement in conductivity over GRCop-84, | GRCop-42 | Cu-4 at.%, Cr-2 at.%
6.2019-4228 | 3 | text | page_text | 42 (Cu-4 at.% Cr-2 at.% Nb) was selected for several reasons: 1) Improvement in conductivity over GRCop-84, 2) Available limited database for wrought GRCop-4211 3) Limited reduction in s | [24 empty] | conductivity over GRCop-84
6.2019-4228 | 3 | text | page_text | in a rapid degradation of the liner and ultimately failure. Figure 1 shows the thermal conductivity of extruded GRCop-42 and GRCop-84. During the Second Generation RLV program, it was discovered that | [24 empty] | thermal conductivity of extruded GRCop-42
6.2019-4228 | 3 | text | page_text | -250 ppm Fe contamination from the Cr melt stock had a dramatic effect upon the thermal conductivity of GRCop-8413. Data from both the low (<50 ppm) and high Fe versions are shown to demonstrate | [24 empty] | thermal conductivity of GRCop-8413
6.2019-4228 | 3 | text | page_text | ns12. Based upon the observed strengths and conductivities, two alloys were selected for further development – Cu-8 at.% Cr-4 at.% Nb (GRCop-84) and Cu-4 at.% Cr-2 at.% Nb (GRCop-42). The alloys | [30 empty] | cted for further development – Cu-8 |  | RT | -8
6.2019-4228 | 3 | text | page_text | conventional powder metallurgy techniques. Additional development work was conducted under subsequent programs through 2005. Most notably, the Second Generation Reusable Launch Vehicle Program sponsored | [30 empty] | cted under subsequent programs through 2005 | 2005 |  |  |  | 2005
6.2019-4228 | 3 | text | page_text | to hundreds of cycles may be accumulated over the life of an engine. Typically, thermal expansion of the constrained liner causes a deformation of 1% or more. This can result in a rapid degradation of the liner and ultimately fa | [30 empty] | thermal expansion of the constrained liner causes a deformation of 1 | 1 |  |  |  | 1
6.2019-4228 | 4 | text | page_text | increase about 10 W/mK at room temperature and raise the thermal conductivity to about 87% IACS. Even the higher Fe GRCop-42 enjoys a significant advantage over GRCop-84 | [24 empty] | thermal conductivity to about 87 | 87 |  |  |  | 87
6.2019-4228 | 4 | text | page_text | ures. It also is above 90% IACS at temperatures exceeding 400 °C (752 °F). This conductivity is less than low-alloy copper alloys such as Cu-1 Cr and AMZIRC (Cu-0.1 Zr), but still high enough to be very attractive, given t | [24 empty] | conductivity is less than low-alloy copper alloys such as Cu-1 |  |  | -1
6.2019-4228 | 5 | text | page_text | precipitates and had a higher thermal expansion. While not presented here, the thermal expansions of low-alloy Cu-based alloys are even higher than GRCop-42. 5 American Institute of Aeronautics and Astronautics 8224-9102.6/4152.01 :IOD | [30 empty] | thermal expansions of low-alloy Cu-based alloys are even higher than GRCop-42
6.2019-4228 | 6 | text | page_text | p-42. This is one of the major properties that must be decreased for the higher thermal conductivity offered by GRCop-42. For a given operating pressure, the minimum wall thickness of a liner must be | [24 empty] | thermal conductivity offered by GRCop-42
6.2019-4228 | 6 | text | page_text | r c h ( %) 1.0 e n Li 0.5 0.0 0 200 400 600 800 1000 Temperature (°C) Figure 5. Thermal Expansion of Wrought GRCop-42 and Wrought GRCop-84. This difference in thermal expansions implies that, at a | [30 empty] | Thermal Expansion of Wrought GRCop-42
6.2019-4228 | 6 | text | page_text | Thermal Expansion of Wrought GRCop-42 and Wrought GRCop-84. This difference in thermal expansions implies that, at a given hot wall temperature, the GRCop-42 will have a higher LCF strain and hence lower life. This is counterbalanced by | [30 empty] | thermal expansions implies that, at a given hot wall temperature, the GRCop-42
6.2019-4228 | 10 | text | page_text | not just the part, must be filled with powder. For an M400, assuming a packing density of 1.0, approximately 499kg (1,100 lbs.) is required to fill the entire build volume. Th |  |  | density of 1.0, | 1
6.2019-4228 | 11 | text | page_text | nes (i.e. EOS M400) to allow production for larger scale components. The higher conductivity of the GRCop-42 was theorized to allow for lower core energy density (CED), thus achieving stab | [24 empty] | conductivity of the GRCop-42
6.2019-4228 | 12 | text | page_text | lts. For an elemental charge, the charge could consist of OFHC copper Grade No. 101 (ASTM B 170 Grade 1, 99.99% min. Cu), 99.8% minimum purity chromium and 99.5% minimum purity niobium or equivalent p | 101 | ASTM B 170 Grade 1, 99.99% min. Cu
6.2019-4228 | 12 | text | page_text | rable mechanical properties with high ultimate and elongation values. A minimum density of 99.2% was achieved with powder lots prior to a Hot Isostatic Pressing (HIPing) operati |  |  | density of 99.2% | 99.2
6.2019-4228 | 12 | text | page_text | ne particles and limit the maximum diameter of the powder to 45 µm. The average tensile strength and elongation values from lots tested are shown below in Table 2 with various vendor powder lots and mesh sizes. A minimum of 30% elongation was | [11 empty] | tensile strength and elongation values from lots tested are shown below in Table 2 | 2 | UTS |  |  |  | 2
6.2019-4228 | 13 | text | page_text | t samples tested using the Laser Flash Method21 demonstrated a 5-8% increase in conductivity over the temperature range tested as seen in Figure 15. The improved conductivity allows for lowering the hot wall temperature to impr | [24 empty] | conductivity over the temperature range tested as seen in Figure 15 | 15 |  | -9.444444 |  | 15 @ -9.44444 °C
6.2019-4228 | 13 | text | page_text | GRCop84 r e h T 0 0 100 200 300 400 500 600 700 800 Temperature (˚C) Figure 15. Thermal conductivity of SLM GRCop-42 and SLM GRCop-84 using Laser Flash Method. Builds of SLM GRCop-42 were setup to | [24 empty] | Thermal conductivity of SLM GRCop-42
6.2019-4228 | 14 | text | page_text | lop optimal mechanical properties (shown in ksi and %). Further mechanical characterization took place of the SLM GRCop-42, built using optimized parameters and source powder, to compare with extruded a | [30 empty] | cterization took place of the SLM GRCop-42
6.2019-4228 | 16 | text | page_text | of the GRCop-42 material in a high heat flux environment. This testing was conducted at NASA MSFC Test Stand 115. NASA MSFC’s Test Stand (TS) 115 is ideal for testing quick turnaround subscale | [30 empty] | cted at NASA MSFC Test Stand 115 | 115 |  |  |  | 115
6.2019-4228 | 16 | text | page_text | d using the SLM GRCop-42 liners to evaluate performance25. The testing was conducted on a LOX/GH2 thrust chamber assembly previously demonstrated with an SLM GRCop-84 liner26,27 | [30 empty] | cted on a LOX/GH2 | 2 |  |  |  | 2
6.2019-4228 | 23 | text | page_text | se in combustion chambers including: 1) Ability to print using SLM, 2) Improved conductivity over SLM GRCop-84, 23 American Institute of Aeronautics and Astronautics 8224-9102.6/4152.01 :IOD | [24 empty] | conductivity over SLM GRCop-84
6.2019-4228 | 25 | text | page_text | eptember 25-28, 2005; Pittsburg, PA. 20060005216. (2006). 16 Ellis, D.L., 2005. Conductivity of GRCop-42 alloy enhanced. NASA Research & Technology, p.16. 17 Bremen, S., Meiners, W. an | [24 empty] | Conductivity of GRCop-42
6.2019-4228 | 26 | text | page_text | d Hot-fire Testing of Liquid Rocket Channel Wall Nozzles using Blown Powder Directed Energy Deposition Inconel 625 and JBK-75 Alloys”. 55th AIAA/SAE/ASEE Joint Propulsion Conference, AIAA Propul | [30 empty] | cted Energy Deposition Inconel 625 | 625 |  |  |  | 625
Copper-based alloys for structural high-heat-flux applications a review of development properties and performance of Cu-rich Cu Cr Nb alloys | 7 | text | page_text | catedreferences. Meltingtemperature ApproximatemaximumsolubilityinCu Purethermalconductivity0–100°C(W Atomicradii Crystal Element (K) (wt-%[at%]) m−1K−1)[1] (Å) lattice Ag 1 | [24 empty] | conductivity0 | 0 |  |  |  | 0
Copper-based alloys for structural high-heat-flux applications a review of development properties and performance of Cu-rich Cu Cr Nb alloys | 9 | text | page_text | rovidesarelationofelectrical more in the presence of defects, deceasing lel and conductivity, σ, to thermal conductivity, κ, and temp- their contribution to conductivity [35]. In alloys, the erature, T electronic contribution is still considered dominan | [24 empty] | conductivity, σ, to thermal conductivity, κ, and temp- their contribution to conductivity [35 | 35 |  |  |  | 35
Copper-based alloys for structural high-heat-flux applications a review of development properties and performance of Cu-rich Cu Cr Nb alloys | 9 | text | page_text | er’s wall rather than mechanical sources to decrease to account for the loss of conductivity [2,19]. The material’s coefficient of thermal expansion since they are directly pr | [24 empty] | conductivity [2 | 2 |  |  |  | 2
Copper-based alloys for structural high-heat-flux applications a review of development properties and performance of Cu-rich Cu Cr Nb alloys | 9 | text | page_text | el, and for length phonons, lp, provide a qualitative means of assessing DV the thermal conductivity of metals [34]. More scatter- V =avDT (12) ing sites or interactions will result in decreased | [24 empty] | thermal conductivity of metals [34 | 34 |  |  |  | 34
Copper-based alloys for structural high-heat-flux applications a review of development properties and performance of Cu-rich Cu Cr Nb alloys | 10 | text | page_text | and distribution was of debate and has been attributed to different forms conducted by Andrus and Bordeau [19] of Pratt & of fatigue and creep with dominant mechanisms Whitney on NARloy-Z l | [30 empty] | cted by Andrus and Bordeau [19 | 19 |  |  |  | 19
Copper-based alloys for structural high-heat-flux applications a review of development properties and performance of Cu-rich Cu Cr Nb alloys | 11 | text | page_text | thCufor 2 comparison. Heatofformation(kJ Meltingtemperature Modulusofelasticity Density(g Coefficientofthermalexpansion10−6(K−1)[at Phase mol−1) (K) (GPa) cm−3) temperature] AlO [1] −1667 2323 380 3.97 |  |  | Density(g Coefficientofthermalexpansion10− | 10
Copper-based alloys for structural high-heat-flux applications a review of development properties and performance of Cu-rich Cu Cr Nb alloys | 11 | text | page_text | have been more easily phenomenon called cyclic creep if the thermal strain detected, prevented, and understood [19]. is high enough [44]. Another creep term that is often Hydrogenembrittlementis | [30 empty] | cted, prevented, and understood [19 | 19 |  |  |  | 19
Copper-based alloys for structural high-heat-flux applications a review of development properties and performance of Cu-rich Cu Cr Nb alloys | 12 | text | page_text | more sponge-likeappearancewhichdamagesthethin-walled thorough alloying and characterisation [60]. CBMS’s coolant channels which roughen and decrease their high cooling rates w | [30 empty] | cterisation [60 | 60 |  |  |  | 60
Copper-based alloys for structural high-heat-flux applications a review of development properties and performance of Cu-rich Cu Cr Nb alloys | 15 | text | page_text | be present but were not because of concerns with conductivity and the con- detected [9]. Using transmission electron microscopy dition of tested specimens including h | [30 empty] | cted [9 | 9 |  |  |  | 9
Copper-based alloys for structural high-heat-flux applications a review of development properties and performance of Cu-rich Cu Cr Nb alloys | 15 | text | page_text | e hardware have been duction properties due to variation in the processing conducted by various researchers [2,4,6,15,46,73–78] methods.Inthisinitialstudy,manyimportantconcerns that are each | [30 empty] | cted by various researchers [2 | 2 |  |  |  | 2
Copper-based alloys for structural high-heat-flux applications a review of development properties and performance of Cu-rich Cu Cr Nb alloys | 16 | text | page_text | strengthening or retention bump forming, stamping, metal spinning, and tube of conductivity [2]. Serviceable GRCop-84 hardware drawing[2].NASAhasdemonstratedGRCop-84con- has | [24 empty] | conductivity [2 | 2 |  |  |  | 2
Copper-based alloys for structural high-heat-flux applications a review of development properties and performance of Cu-rich Cu Cr Nb alloys | 17 | text | page_text | stingdataonGRCopalloysincludingwrought,extruded,andL- PBF(SLM)andoxygen-freehighconductivity(OFHC)Cuforcomparison;redrawnfromplotsfrom[1–5]withpermission. | [24 empty] | conductivity(OFHC)Cuforcomparison;redrawnfromplotsfrom[1 | 1 |  |  |  | 1
Copper-based alloys for structural high-heat-flux applications a review of development properties and performance of Cu-rich Cu Cr Nb alloys | 18 | text | page_text | t to ensure near improve SSME designs. These are described by Ellis theoretical density and homogeneity [88]. NASA’s L- et al. [86] and include metal spinning plate, directly PBF development |  |  | density and homogeneity [88]. | 88
Copper-based alloys for structural high-heat-flux applications a review of development properties and performance of Cu-rich Cu Cr Nb alloys | 18 | text | page_text | entionallasersandhighther- andum is on GRCop-42, and the parameters may not mal conductivity of the powder [87]. Copper has high be current. Their ConceptLaser uses a single 400 W reflectivi | [24 empty] | conductivity of the powder [87 | 87 |  |  |  | 87
Copper-based alloys for structural high-heat-flux applications a review of development properties and performance of Cu-rich Cu Cr Nb alloys | 20 | text | page_text | ains near that optimisedtoreducethiseffectwithcaretakentoretain stress for 10–20% elongation followed by 5–15% hydrogen-embrittlement resistance. elongation during necking before failure [86 | [18 empty] | % elongation followed by 5–15% | 15 |  |  | % | 15 %
Copper-based alloys for structural high-heat-flux applications a review of development properties and performance of Cu-rich Cu Cr Nb alloys | 20 | text | page_text | 412 R.P.MINNECIETAL. Thermal conductivity At room temperature, extruded, <20ppm Fe, GRCop-84’s thermal conductivity is ∼76%, based on GRCop-84’sthermalcondu | [24 empty] | Thermal conductivity At room temperature, extruded, <20 | 20 | RT |  |  | 20 @ RT
Copper-based alloys for structural high-heat-flux applications a review of development properties and performance of Cu-rich Cu Cr Nb alloys | 20 | text | page_text | ETAL. Thermal conductivity At room temperature, extruded, <20ppm Fe, GRCop-84’s thermal conductivity is ∼76%, based on GRCop-84’sthermalconductivitycomparedtosimilar Figure 9, of OFHC’s r | [24 empty] | thermal conductivity is ∼76 | 76 |  |  |  | 76
Copper-based alloys for structural high-heat-flux applications a review of development properties and performance of Cu-rich Cu Cr Nb alloys | 20 | text | page_text | ngsites,whichresultsinathermal andresistivityarecalculated,theLorenznumbercould conductivity ∼86.5% OFHC Cu at room temperature be determined and was measured between 29 and whic | [24 empty] | conductivity ∼86.5 | 86.5 |  |  |  | 86.5
Copper-based alloys for structural high-heat-flux applications a review of development properties and performance of Cu-rich Cu Cr Nb alloys | 20 | text | page_text | rom the Cr melt stock had a significant impact on GRCop-84’s Tensile properties conductivity, illustrated in Figure 9 and Table 5, and new processing guidelines ensure or require the con- According | [24 empty] | conductivity, illustrated in Figure 9 | 9 |  | -12.77778 |  | 9 @ -12.7778 °C
Copper-based alloys for structural high-heat-flux applications a review of development properties and performance of Cu-rich Cu Cr Nb alloys | 20 | text | page_text | Cop-42 including ther- HIPed billet, rolled plate, rolled sheet, drawn tube, malconductivitywhichisshowninFigure9.However, andVPS,underavarietyofheat-treatmentconditions thedatacollectionmethod | [24 empty] | conductivitywhichisshowninFigure9 | 9 |  |  |  | 9
Copper-based alloys for structural high-heat-flux applications a review of development properties and performance of Cu-rich Cu Cr Nb alloys | 20 | text | page_text | ative of the optimal properties. L- exception of cold work [86]. PBF GRCop-84’s thermal conductivity demonstrates As-extruded, annealed, and brazed GRCop-84 a significant decrease starting at ∼850K, and Gradl revealed similar general te | [24 empty] | thermal conductivity demonstrates As-extruded, annealed, and brazed GRCop-84
Copper-based alloys for structural high-heat-flux applications a review of development properties and performance of Cu-rich Cu Cr Nb alloys | 20 | text | page_text | peratures is not the primary design con- properties should remain largely unaffected [2]. This siderationofthecombustionchamberliner,buttensile distinction makes compa | [30 empty] | cted [2 | 2 |  |  |  | 2
Copper-based alloys for structural high-heat-flux applications a review of development properties and performance of Cu-rich Cu Cr Nb alloys | 20 | text | page_text | his 2012 study by Ellis et al. presents a thorough unknown and unreported. characterisation of GRCop-84 tensile properties fabri- Gradletal.[12]presentasignificantamountofdata cated b | [30 empty] | cterisation of GRCop-84
Copper-based alloys for structural high-heat-flux applications a review of development properties and performance of Cu-rich Cu Cr Nb alloys | 21 | text | page_text | terpretedfromgraphicaldata. ii200ppmFeinterpretedfromgraphicaldata. +TheoreticaldensityrangebasedonpowderalloyingcompositionofTable1,measureddensitynotavailable. ++Calculatedfromtemperaturedependentequationsat300K |  |  | densityrangebasedonpowderalloyingcompositionofTable1, | 1
Copper-based alloys for structural high-heat-flux applications a review of development properties and performance of Cu-rich Cu Cr Nb alloys | 21 | text | page_text | Ifnotspecified, alloys demonstrate low loss of UTS and YS at high data was collected at room temperature [1,2].Marshall Space temperatures and after high temperature exposures. Flight Cen | [30 empty] | cted at room temperature [1 | 1 | RT |  |  | 1 @ RT
Copper-based alloys for structural high-heat-flux applications a review of development properties and performance of Cu-rich Cu Cr Nb alloys | 22 | text | page_text | dL-PBF (SLM)conditionswithOFHCCuforcomparison;redrawnandcombinedfrom[1–5]. extracted in Table 6. The alloys were subjected to the UTS and YS loss compared to the other alloys. | [30 empty] | cted in Table 6 | 6 |  |  |  | 6
Copper-based alloys for structural high-heat-flux applications a review of development properties and performance of Cu-rich Cu Cr Nb alloys | 24 | text | page_text | gure Regardless of fabrication, wrought GRCop-84 has 13, which results in total elongations of 8–14%, which generally good creep characteristics compared to the resembles creep cur | [18 empty] | elongations of 8–14% | 14 |  |  | % | 14 %
Copper-based alloys for structural high-heat-flux applications a review of development properties and performance of Cu-rich Cu Cr Nb alloys | 24 | text | page_text | RCop- 84, similar to UTS and YS behaviour [78]. AMZIRC, 84’s diverse creep characteristics of pure metal strain Cu–1Cr–0.1Zr,andCu–0.9Cr’screepstresswassignifi- and high creep exponents made apply | [30 empty] | cteristics of pure metal strain Cu–1 | 1 |  | 1 |  | 1 @ 1 °C
Copper-based alloys for structural high-heat-flux applications a review of development properties and performance of Cu-rich Cu Cr Nb alloys | 24 | text | page_text | Cop-42 was more likely to exhibit more stage III Ellis and Loewenthal [95] conducted a follow-up creep [26]. A more recent comparison of extruded study to assess the variation of previou | [30 empty] | cted a follow-up creep [26 | 26 |  | 26 |  | 26 @ 26 °C
Copper-based alloys for structural high-heat-flux applications a review of development properties and performance of Cu-rich Cu Cr Nb alloys | 24 | text | page_text | tilldemonstratesimilarcreepratesandlife- strating that the scatter in data collected before the timesunderthetestedconditions[82].Gradletal.pos- 2011studyislargelyduetocomplicationsofthetesting tulate that wh | [30 empty] | cted before the timesunderthetestedconditions[82 | 82 | RT |  |  | 82 @ RT
Copper-based alloys for structural high-heat-flux applications a review of development properties and performance of Cu-rich Cu Cr Nb alloys | 26 | text | page_text | adl et al. also presented LCF results on wrought as quadratic equation forms of thermal expansion as GRCop-84 and GRCop-42 at room temperature, 673, a function of temperature in Table 8. Of | [30 empty] | thermal expansion as GRCop-84
Copper-based alloys for structural high-heat-flux applications a review of development properties and performance of Cu-rich Cu Cr Nb alloys | 26 | text | page_text | e alloys, and 873K with a fully reversed triangular waveform both GRCop alloys’ thermal expansion is consistently under strain control [82]. The GRCop alloys were lower at temperatures exceeding 700K which should teste | [30 empty] | thermal expansion is consistently under strain control [82 | 82 |  | 82 |  | 82 @ 82 °C
Copper-based alloys for structural high-heat-flux applications a review of development properties and performance of Cu-rich Cu Cr Nb alloys | 31 | text | page_text | NTERNATIONALMATERIALSREVIEWS 423 [13] Williamson RA. Exploring the unknown: selected [35] Tritt TM. Thermal conductivity: theory, properties, documentsinthehistory of t | [30 empty] | cted [35 | 35 |  |  |  | 35
Copper-based alloys for structural high-heat-flux applications a review of development properties and performance of Cu-rich Cu Cr Nb alloys | 32 | text | page_text | KellerDJ,NathalM.Thermophysicalprop- [74] Piatti G, Boerman D. Hot tensile characteristics and ertiesofGRCop-84.NASA/CR-2000-210055. microstructure of a Cu-0.65 Cr-0.08 Zr alloy for [94] Deck | [30 empty] | cteristics and ertiesofGRCop-84 |  | RT
ECSS-E-HB-32-20_Part5A | 19 | text | page_text | ...................219 Figure 48.13-3 - Coating design: High cycle fatigue characteristics of coated CMSX-2.........221 Figure 48.13-4 - Coating design: Schematic creep curves for substra | [30 empty] | cteristics of coated CMSX-2 |  |  | -2
ECSS-E-HB-32-20_Part5A | 22 | text | page_text | 1441 and 1163 sheet.....................51 Table 46.6-4 - Al-Li alloys: Design tensile strengths for extruded 8090 alloys.......................53 Table 46.7-1 - Al-Li alloys: Alloy 8090 - Resul | [11 empty] | tensile strengths for extruded 8090 | 8090 | UTS |  |  |  | 8090
ECSS-E-HB-32-20_Part5A | 25 | text | page_text | inide groups.........................235 Table 49.3-1 - Nickel aluminides: Characteristics of NiAl and Ni3Al intermetallic compounds...................................................... | [30 empty] | cteristics of NiAl and Ni3 | 3 |  |  |  | 3
ECSS-E-HB-32-20_Part5A | 38 | text | page_text | e density and increases the stiffness. As a guide, each 1% of Lithium decreases density by approximately 3% and gives a 6% modulus increase (for additions up to ~4%). Aluminium‐lithium all |  |  | density by approximately 3% | 3
ECSS-E-HB-32-20_Part5A | 39 | text | page_text | 20 March 2011 46.4.3 Applications Aluminium‐lithium alloys aim to supersede selected 2XXX and 7XXX series conventional alloys in aerospace structures, in particular t | [30 empty] | cted 2 | 2 |  |  |  | 2
ECSS-E-HB-32-20_Part5A | 42 | text | page_text | 88 - - - - - 95.3 - 130 (W/cmC) Electrical 17- conductivity - - - - - - 19 33 19 (% IACS) Key: (1) Data from Table 46.6.1 or Ref [46‐3], and cover a range of forms and t | 19 | % IACS
ECSS-E-HB-32-20_Part5A | 42 | text | page_text | - 21.4 - 23.6 (10–6/K) Heat capacity 1203 - - - - - 930 - 960 (J/kg/K) Thermal conductivity 88 - - - - - 95.3 - 130 (W/cmC) Electrical 17- conductivity - - - - - - 19 33 19 | [24 empty] | conductivity 88 | 88 |  |  |  | 88
ECSS-E-HB-32-20_Part5A | 42 | text | page_text | 0 (J/kg/K) Thermal conductivity 88 - - - - - 95.3 - 130 (W/cmC) Electrical 17- conductivity - - - - - - 19 33 19 (% IACS) Key: (1) Data from Table 46.6.1 or Ref [46‐3], and cover a range | [24 empty] | conductivity - - - - - - 19 | 19 |  |  |  | 19
ECSS-E-HB-32-20_Part5A | 42 | text | page_text | Pa) Density 2590 2700 2620 2710 2630 2650 2540 2580 2810 (kg/m3) Coefficient of thermal expansion 23.6 - - - - - 21.4 - 23.6 (10–6/K) Heat capacity 1203 - - - - - 930 - 960 (J/kg/K) | [30 empty] | thermal expansion 23.6 | 23.6 |  |  |  | 23.6
ECSS-E-HB-32-20_Part5A | 53 | text | page_text | values which can be expected, Ref. [46‐14]. Table 46.6‐4 ‐ Al‐Li alloys: Design tensile strengths for extruded 8090 alloys 8090‐T8511 8090‐T82 UTS (MPa) YS (MPa) UTS (MPa) YS (MPa) A-value(1) 505 | [11 empty] | tensile strengths for extruded 8090 | 8090 | UTS |  |  |  | 8090
ECSS-E-HB-32-20_Part5A | 54 | text | page_text | ECSS‐E‐HB‐32‐20 Part 5A 20 March 2011 46.7.2 Test The SCC performance of selected alloys is determined against ECSS‐Q‐ST‐70‐37 (ASTM G44 and G47) using a stressed specimen in a 3.5% sodium chloride (NaCl | [30 empty] | cted alloys is determined against ECSS‐Q‐ST‐70 | 70 |  |  |  | 70
ECSS-E-HB-32-20_Part5A | 55 | text | page_text | ant sheet (50% 1632 class 3 PS) 1798 8090-T8 forging class 3 Key (1) Tests conducted to ESA PSS‐01‐737. This specification has been replaced by ECSS Q‐ST‐70‐37; (2) See also: ECS | [30 empty] | cted to ESA PSS‐01 | 1 |  |  |  | 1
ECSS-E-HB-32-20_Part5A | 57 | text | page_text | lly‐available from Alcan, has undergone evaluation of its SCC and fracture characteristics as a replacement for 2219 in welded cryogenic fuel tank applications, Ref. [46‐50], [46‐51]. [See also: 4 | [30 empty] | cteristics as a replacement for 2219 | 2219 |  | 1215 |  | 2219 @ 1215 °C
ECSS-E-HB-32-20_Part5A | 66 | text | page_text | ases. Figure 46.10‐1 ‐ Aluminium ODS alloys: Comparison of elevated temperature tensile strength for various mechanically alloyed materials with Al‐2618 66 | [11 empty] | tensile strength for various mechanically alloyed materials with Al‐2618 | 2618 | UTS |  |  |  | 2618
ECSS-E-HB-32-20_Part5A | 72 | text | page_text | tigue performance of the ODS 3% alumina alloy is initially hindered by a modest tensile strength, but a higher run‐out stress is reached at high frequencies than for 2024 alloy. This suggests no fundamental deficiencies in the fatigue performance of | [11 empty] | tensile strength, but a higher run‐out stress is reached at high frequencies than for 2024 | 2024 | UTS |  | 1106.667 |  | 2024 @ 1106.67 °C
ECSS-E-HB-32-20_Part5A | 82 | text | page_text | e properties of silicon carbide of particular interest are, Ref. [46‐82]:  Low density; 3210 kg/m3.  High elastic modulus; 430 GPa.  High compressive strength; 2800 MPa.  High |  |  | density; 3210 kg/m3 | 3210 | kg/m3
ECSS-E-HB-32-20_Part5A | 82 | text | page_text | GPa.  High compressive strength; 2800 MPa.  High hardness; 2480 Knoop.  High thermal conductivity; 1320 W/mK.  Low thermal expansion coefficient; 3.4 ppm/K.  Good bonding with alumi | [24 empty] | thermal conductivity; 1320 | 1320 |  |  |  | 1320
ECSS-E-HB-32-20_Part5A | 82 | text | page_text | MPa.  High hardness; 2480 Knoop.  High thermal conductivity; 1320 W/mK.  Low thermal expansion coefficient; 3.4 ppm/K.  Good bonding with aluminium matrix. [See also: 43.12 ‐ silicon carbide | [30 empty] | thermal expansion coefficient; 3.4 | 3.4 |  |  |  | 3.4
ECSS-E-HB-32-20_Part5A | 83 | text | page_text | ticulate ® reinforcement – Hexon Appearance Black Powder Chemical formula SiB 6 Density 2430 kg/m3 Crystallographic structure Orthorhombic Hardness 2572 kg/m2 Melting point 1950 |  |  | Density 2430 kg/m3 | 2430 | kg/m3
ECSS-E-HB-32-20_Part5A | 83 | text | page_text | s of elasticity 290 GPa Oxidation resistance Stable in air to 1550C Electrical conductivity 6.5 to 200 ohm.cm (RT to 800C) Thermal conductivity 9 W/m/K MOR (1) strength 225 M | [24 empty] | conductivity 6.5 | 6.5 |  |  |  | 6.5
ECSS-E-HB-32-20_Part5A | 83 | text | page_text | Stable in air to 1550C Electrical conductivity 6.5 to 200 ohm.cm (RT to 800C) Thermal conductivity 9 W/m/K MOR (1) strength 225 MPa Key: Suppliers’ data Hexon SiB6 is a registered | [24 empty] | Thermal conductivity 9 | 9 |  |  |  | 9
ECSS-E-HB-32-20_Part5A | 87 | text | page_text | a) 310 230 - Elongation (%) 5 2.5 3 Young’s modulus (GPa) 115 140 140 2880 2900 Density (kg/m3) Thermal conductivity, (W/mK) 150 130 Coefficient of thermal expansion, 15.5 13.4 |  |  | Density (kg/m3) | 3 | kg/m3
ECSS-E-HB-32-20_Part5A | 87 | text | page_text | roduct form plate extrusion extrusion Heat treatment T4 T6 T1 Orientation L L L Ultimate tensile strength (MPa) 650 570 560 Yield stress (MPa) 480 480 440 Fatigue Strength, 107 cycles, (MPa) 310 | [11 empty] | Ultimate tensile strength (MPa) 650 | 650 | UTS |  |  | MPa | 650 MPa
ECSS-E-HB-32-20_Part5A | 87 | text | page_text | ngation (%) 5 2.5 3 Young’s modulus (GPa) 115 140 140 2880 2900 Density (kg/m3) Thermal conductivity, (W/mK) 150 130 Coefficient of thermal expansion, 15.5 13.4 (ppm/K) Electrical conductivity | [24 empty] | Thermal conductivity, (W/mK) 150 | 150 |  |  | W/mK | 150 W/mK
ECSS-E-HB-32-20_Part5A | 87 | text | page_text | , (W/mK) 150 130 Coefficient of thermal expansion, 15.5 13.4 (ppm/K) Electrical conductivity (%IACS) 21 21 * Suppliers’ data 87 | [24 empty] | conductivity (%IACS) 21 | 21 |  |  |  | 21
ECSS-E-HB-32-20_Part5A | 87 | text | page_text | GPa) 115 140 140 2880 2900 Density (kg/m3) Thermal conductivity, (W/mK) 150 130 Coefficient of thermal expansion, 15.5 13.4 (ppm/K) Electrical conductivity (%IACS) 21 21 * Suppliers’ data 87 | [30 empty] | Coefficient of thermal expansion, 15.5 | 15.5 |  |  |  | 15.5
ECSS-E-HB-32-20_Part5A | 89 | text | page_text | 64 225 99.8 110 F3S20S - T6 (3) 200 230 201 97.2 95 250 150 122 94.6 70 Key (1) AMC225xe (2124 + 25% SiCp extruded bar); (2) Duralcan W2F20A ‐ T6 (2618 + 20% Al2O3p extruded bar); (3) Duralcan F3S2 | AMC225xe | 2124 + 25% SiCp extruded bar
ECSS-E-HB-32-20_Part5A | 89 | text | page_text | 94.6 70 Key (1) AMC225xe (2124 + 25% SiCp extruded bar); (2) Duralcan W2F20A ‐ T6 (2618 + 20% Al2O3p extruded bar); (3) Duralcan F3S20S ‐ T6 (A359 + 20% SiCp forged disc). 46.14.2.3 DWA 2009/Si | T6 | 2618 + 20% Al2O3p extruded bar
ECSS-E-HB-32-20_Part5A | 89 | text | page_text | Duralcan W2F20A ‐ T6 (2618 + 20% Al2O3p extruded bar); (3) Duralcan F3S20S ‐ T6 (A359 + 20% SiCp forged disc). 46.14.2.3 DWA 2009/SiC and 6092/SiC DWA is one of the longest established supp | T6 | A359 + 20% SiCp forged disc
ECSS-E-HB-32-20_Part5A | 90 | text | page_text | rusio Form n n sheet n Temper T-42 T-6 T-6 T-6 Thickness (mm) 95.3 2.3 2.5 18.8 Density (kg/m3) 2823 2796 2796 2823 Tensile L 552 510 462 517 strength LT 510 455 483 (MPa) Comp |  |  | Density (kg/m3) | 3 | kg/m3
ECSS-E-HB-32-20_Part5A | 94 | text | page_text | bend 488 450 471 Young’s Modulus (GPa) 188 167 167 Shear Modulus (GPa) 76 67 69 Density (kg/m3) 3010 2960 2890 Thermal Expansion, CTE, (ppm/°C): 30°C to 100°C 8 9.77 10.9 30°C |  |  | Density (kg/m3) | 3 | kg/m3
ECSS-E-HB-32-20_Part5A | 94 | text | page_text | are not stated by the supplier, they can be estimated from the values given for density since SiC has a value of about 3.20kg/m3 compared with about 2.70kg/m3 for aluminium alloys. 94 |  |  | density since SiC has a value of about 3.20kg/m3 | 3.2 | kg/m3
ECSS-E-HB-32-20_Part5A | 94 | text | page_text | 11.7 Specific Heat (J/kgK) @ 25°C 741 786 808 200 typ. / 200 typ. / 180 typ. / Thermal Conductivity (W/mK) @25°C 190 min 190 min 170 min Electrical Resistance (µohm.cm) 20.7 20.7 20.7 Suppli | [24 empty] | Thermal Conductivity (W/mK) @25 | 25 |  |  | W/mK | 25 W/mK
ECSS-E-HB-32-20_Part5A | 95 | text | page_text | ng's modulus 255 235 262 235 196 (GPa) Poisson's ratio 0.24 0.22 0.25 0.23 0.25 Density (kg/m3) 2980 3000 3010 2940 2950 Coefficient of 6.4 6.8 6.9 7.2 9.4 thermal expansion (p |  |  | Density (kg/m3) | 3 | kg/m3
ECSS-E-HB-32-20_Part5A | 95 | text | page_text | strength (MPa) Young's modulus 151 125 106 (GPa) Poisson's ratio 0.28 0.29 0.31 Density (kg/m3) 2870 2800 2770 Coefficient of 11.9 14 16.2 thermal expansion (ppm/K) Specific he |  |  | Density (kg/m3) | 3 | kg/m3
ECSS-E-HB-32-20_Part5A | 95 | text | page_text | ohm.cm) Supplier’s data. 2: PRIMEX CAST™ MCX‐ Properties 1195 MCX‐1405 MCX‐1605 Ultimate tensile 226 239 295 strength (MPa) Young's modulus 151 125 106 (GPa) Poisson's ratio 0.28 0 | [11 empty] | Ultimate tensile 226 | 226 | UTS |  |  |  | 226
ECSS-E-HB-32-20_Part5A | 96 | text | page_text | ) 701(1) 702E(2) Matrix Al Al-Si Particle SiC SiC SiC SiC SiC SiC Reinforcement Content (% vol.) 30 30 40 55 70 75 Al-10Si- Al-10Si- Al-Si- Al-Si- Matrix (Heat Al Al- 1Mg 1Mg M | Content | % vol.
ECSS-E-HB-32-20_Part5A | 96 | text | page_text | R = 0.1 (MPa) 190 R = 1 (MPa) 130 Fracture Toughness 15 - - 11 10 5.5 (MPa√m) Density, (kg/m3) 2780 2780 2870 2950 3010 3040 CTE, 25°C to100°C, 14 15 12 10 6.2 4.1 (ppm/K) The |  |  | Density, (kg/m3) | 3 | kg/m3
ECSS-E-HB-32-20_Part5A | 96 | text | page_text | 2780 2870 2950 3010 3040 CTE, 25°C to100°C, 14 15 12 10 6.2 4.1 (ppm/K) Thermal Conductivity 160 146 170 180 170 210 (W/mK) Specific heat (J/kg 820 - 750 - 730 700 K) Knoop har | [24 empty] | Conductivity 160 | 160 |  |  |  | 160
ECSS-E-HB-32-20_Part5A | 96 | text | page_text | ughness 15 - - 11 10 5.5 (MPa√m) Density, (kg/m3) 2780 2780 2870 2950 3010 3040 CTE, 25°C to100°C, 14 15 12 10 6.2 4.1 (ppm/K) Thermal Conductivity 160 146 170 180 170 | [30 empty] | CTE, 25 | 25 |  |  |  | 25
ECSS-E-HB-32-20_Part5A | 97 | text | page_text | ltimate tensile strength (MPa) 300-400 310 365 Young’s modulus (GPa) 150 69 205 Density (kg/m3) 3000 3000 8000 Thermal expansion (ppm/K) 10-12 23.6 12.2 Thermal conductivity (W |  |  | Density (kg/m3) | 3 | kg/m3
ECSS-E-HB-32-20_Part5A | 97 | text | page_text | nd also enable the material to be recycled, so reducing costs. However, the low thermal conductivity of SiB6 means the composites incorporating this material are aimed primarily at cast st | [24 empty] | thermal conductivity of SiB6 | 6 |  |  |  | 6
ECSS-E-HB-32-20_Part5A | 97 | text | page_text | 300-400 310 365 Young’s modulus (GPa) 150 69 205 Density (kg/m3) 3000 3000 8000 Thermal expansion (ppm/K) 10-12 23.6 12.2 Thermal conductivity (W/m.K) 185 167 49 Suppliers’ data. 46.14.3.6 | [30 empty] | Thermal expansion (ppm/K) 10 | 10 |  |  | 1/K | 10 1/K
ECSS-E-HB-32-20_Part5A | 98 | text | page_text | d Fatigue Elastic Thermal Thermal tensile SiB6 stress (2) strength(2) modulus(3 conductivity(3) expansion(3 strength (2) (vol.%) (MPa) (MPa) ) (GPa) (W/mK) ) (ppm/K) (MPa) Ma | [24 empty] | conductivity(3 | 3 |  |  |  | 3
ECSS-E-HB-32-20_Part5A | 98 | text | page_text | dulus, some grades of graphitised pitch‐based carbon fibres have extremely high thermal conductivity (around 500 W/mK to 1000W/mK) in the axial direction. This is coupled with low density and | [24 empty] | thermal conductivity (around 500 | 500 |  |  |  | 500
ECSS-E-HB-32-20_Part5A | 98 | text | page_text | pansion, which in the transverse direction can be negative, although transverse thermal conductivity is low (around 2.4 W/mK). By incorporating chopped fibres, randomly oriented in a ‘felted’ preform | [24 empty] | thermal conductivity is low (around 2.4 | 2.4 |  |  |  | 2.4
ECSS-E-HB-32-20_Part5A | 99 | text | page_text | Pa) 186 159 Yield stress, compression (MPa) 110 110 Young’s modulus (GPa) 98 89 Density (kg/m3) 2400 2500 In-plane (x- Thermal expansion, average 4 7 y) value of 55°C to +125° |  |  | Density (kg/m3) | 3 | kg/m3
ECSS-E-HB-32-20_Part5A | 99 | text | page_text | MPa) 110 110 Young’s modulus (GPa) 98 89 Density (kg/m3) 2400 2500 In-plane (x- Thermal expansion, average 4 7 y) value of 55°C to +125°C Thickness (ppm/K): 24 24 (z) In-plane (x- 230 200 | [30 empty] | Thermal expansion, average 4 | 4 |  |  |  | 4
ECSS-E-HB-32-20_Part5A | 101 | text | page_text | s Properties CE7 CE9 CE11 CE13 CE17 CE17M Silicon content (%) 70 60 50 42 27 27 Density (kg/m3) 2400 2450 2500 2550 2600 2600 Ultimate tensile strength 100 134 138 176 236 380 |  |  | Density (kg/m3) | 3 | kg/m3
ECSS-E-HB-32-20_Part5A | 103 | text | page_text | e HT IM HM Altex 610 Composition 99% > 99% C > 99% C 100% C 15% Si0 2 Al O 2 3 Density 1800 – 1800 1800 3300 3900 (kg/m3) 2200 Properties (2): Strength (MPa): L 4000-5000 530 |  |  | Density 1800 – | 1800
ECSS-E-HB-32-20_Part5A | 104 | text | page_text | 2.0 Sized denier(2) 3000 Filament diameter (m) 12 Filament count 750 Filament density (kg/m3) 3.90 Surface area (m2/gm) <1 Roving tensile breaking load, 150mm gauge (N) 89 Cr |  |  | density (kg/m3) | 3 | kg/m3
ECSS-E-HB-32-20_Part5A | 104 | text | page_text | el 610 (1) Properties Composition, -alumina, Al2O3 (%) >99 Filament: Filament tensile strength, 25mm gauge (MPa) 3100 Filament tensile modulus of elasticity (GPa) 379 Roving: Siz | [11 empty] | tensile strength, 25 | 25 | UTS |  |  |  | 25
ECSS-E-HB-32-20_Part5A | 104 | text | page_text | Pa) at temperature: 1000°C 2.0  10-9/s 1100°C 1.8  10-7/s 1200°C 1.7  10-5/s Coefficient of thermal expansion (ppm/K) 8.0 Dielectric constant (9375 MHz) 9.0 Key: (1) Suppliers’ data. Nextel is a trade | [30 empty] | Coefficient of thermal expansion (ppm/K) 8.0 | 8 |  |  | 1/K | 8 1/K
ECSS-E-HB-32-20_Part5A | 109 | text | page_text | Young's Modulus (GPa): L 240 240 T 130 160 Shear Modulus (2) (GPa) 48-57 45-56 Density (kg/m3) 3400 3400 Coefficient of thermal expansion, average value 25°C to 500°C (ppm/K): |  |  | Density (kg/m3) | 3 | kg/m3
ECSS-E-HB-32-20_Part5A | 109 | text | page_text | ium with 60 volume% Nextel® fibres, the properties at 3000C are:  Longitudinal tensile strength: 1400 MPa (RT 1600 MPa),  Longitudinal Young’s modulus: 200 GPa (RT 240 GPa). For ma | [11 empty] | tensile strength: 1400 | 1400 | UTS |  |  |  | 1400
ECSS-E-HB-32-20_Part5A | 111 | text | page_text | fibre Nextel 610 Fibre content (Volume %) 50 Thickness (mm) 0.5 Width (mm) 9.5 Density (kg/m3) 3300 Properties: Tensile strength, at RT (MPa) 1500 Tensile modulus, at RT (GPa) |  |  | Density (kg/m3) | 3 | kg/m3
ECSS-E-HB-32-20_Part5A | 111 | text | page_text | Volume %) 50 Thickness (mm) 0.5 Width (mm) 9.5 Density (kg/m3) 3300 Properties: Tensile strength, at RT (MPa) 1500 Tensile modulus, at RT (GPa) 215 Compressive strength, at RT (MPa) 2070 Elongat | [11 empty] | Tensile strength, at RT (MPa) 1500 | 1500 | UTS | RT |  | MPa | 1500 MPa @ RT
ECSS-E-HB-32-20_Part5A | 111 | text | page_text | gation (%) 0.7 Maximum use temperature(1) (C) 400 Thermal expansion (ppm/ºC) 7 Thermal conductivity (W/mK) 115 Electrical resistivity (µohm.cm) 5 Key: MetPreg™ is a tradename of TRL – Touchs | [24 empty] | Thermal conductivity (W/mK) 115 | 115 |  |  | W/mK | 115 W/mK
ECSS-E-HB-32-20_Part5A | 111 | text | page_text | rength, at RT (MPa) 2070 Elongation (%) 0.7 Maximum use temperature(1) (C) 400 Thermal expansion (ppm/ºC) 7 Thermal conductivity (W/mK) 115 Electrical resistivity (µohm.cm) 5 Key: MetPreg | [30 empty] | Thermal expansion (ppm/ºC) 7 | 7 |  |  |  | 7
ECSS-E-HB-32-20_Part5A | 112 | text | page_text | e longitudinal direction. Where available, physical properties are given for:  Thermal expansion: Carbon (Toray M40), alumino‐silicate (Altex) and alumina (Nextel) reinforced aluminium alloys, [S | [30 empty] | Thermal expansion: Carbon (Toray M40 | 40 |  |  |  | 40
ECSS-E-HB-32-20_Part5A | 126 | text | page_text | ECSS‐E‐HB‐32‐20 Part 5A 20 March 2011  low density (4500 kg/cm3),  high strength (0.2% yield stresses up to 1100MPa).  useful properties up to 600°C. [See: ECSS‐Q‐70‐71: Data for the selection of | strength | 0.2% yield stresses up to 1100MPa
ECSS-E-HB-32-20_Part5A | 126 | text | page_text | ECSS‐E‐HB‐32‐20 Part 5A 20 March 2011  low density (4500 kg/cm3),  high strength (0.2% yield stresses up to 1100MPa).  useful propertie |  |  | density (4500 | 4500
ECSS-E-HB-32-20_Part5A | 131 | text | page_text | ed. IMI Annealed.700°C/20m Plate 895- 318 RT 825 10 - ins/AC. De-scaled & <10mm 1150 (Ti- pickled. 6Al- Plate 10- 895- 20% R of A for 25- RT 825 8 25 4V) 100mm 1150 100mm plate. Bar 900- Annealed.700°C/hr/2 RT 830 8 25 150mm ø 1160 5 | 1150 | Ti- pickled. 6Al- Plate 10- 895- 20% R of A for 25- RT 825 8 25 4V
ECSS-E-HB-32-20_Part5A | 137 | text | page_text | cal properties Alloy Property Ti‐6Al‐4V IMI 685 IMI 629 IMI 634 6242S (IMI 318) Density (kg/m3) 4420 4450 4540 4550 4540  - Transus - 1020 1015 1045 995 (°C) Thermal Conductiv |  |  | Density (kg/m3) | 3 | kg/m3
ECSS-E-HB-32-20_Part5A | 137 | text | page_text | (kg/m3) 4420 4450 4540 4550 4540  - Transus - 1020 1015 1045 995 (°C) Thermal Conductivity 6.7 4.2 - - - (W m-1°C-1) CTE (10-6°C-1) : 20 - 100°C 8.6 9.8 - - 9.9 20 - 200°C 9. | [24 empty] | Conductivity 6.7 | 6.7 |  |  |  | 6.7
ECSS-E-HB-32-20_Part5A | 137 | text | page_text | ransus - 1020 1015 1045 995 (°C) Thermal Conductivity 6.7 4.2 - - - (W m-1°C-1) CTE (10-6°C-1) : 20 - 100°C 8.6 9.8 - - 9.9 20 - 200°C 9.0 9.3 9.45 10.6 - 20 - 300°C 9 | [30 empty] | CTE (10 | 10 |  |  |  | 10
ECSS-E-HB-32-20_Part5A | 143 | text | page_text | 0 Part 5A 20 March 2011 47.6.2.4 Characteristics Both fibres exhibit reasonable tensile strengths, in excess of 3000MPa, but there is a degree of scatter. The manufacturers have improved the consi | [11 empty] | tensile strengths, in excess of 3000 | 3000 | UTS |  |  |  | 3000
ECSS-E-HB-32-20_Part5A | 155 | text | page_text | stitute of Metals, London [47‐16] A. Vassel et al ʹStructural & Mechanical Characterisation of AVCO SCS‐6/Ti‐6‐4 Compositeʹ. BRITE Ti‐MMC Programme, ONERA Report 5/3684 M. August 1988 [ | [30 empty] | cterisation of AVCO SCS‐6 | 6 |  |  |  | 6
ECSS-E-HB-32-20_Part5A | 161 | text | page_text | im temperature 677°C typ. Turbine discs Temperature gradients High yield stress Tensile strength to 700°C typ. Creep and creep fatigue resistance Low and high cycle fatigue resistance | [11 empty] | Tensile strength to 700 | 700 | UTS |  |  |  | 700
ECSS-E-HB-32-20_Part5A | 179 | text | page_text | b( )b( 817 lenocnI )b( 201NI 223 M-RAM )c( 203 M-RAM )c( )d( yolacsiD  YlArCeF Density g/cm3 - 8.22 8.19 8.19 8.55 8.91 9.21 7.95 - Thermal Wm/ Conductivit - 9.7 11.2 11.2 - - |  |  | Density g/cm3 - | 3 | g/cm3
ECSS-E-HB-32-20_Part5A | 188 | text | page_text | rging of the material, and are in addition to those effects denoted as HE. Characteristic effects of HEE are shown in Table 48.7.2, Ref. [48‐18]. For materials under prolonged high temperatures, factors assoc | [30 empty] | cteristic effects of HEE are shown in Table 48.7 | 48.7 |  |  |  | 48.7
ECSS-E-HB-32-20_Part5A | 213 | text | page_text | ical. path &/or spalling of coating). Complex structure, difficult to determine CTE difference should not exceed 2 x 10-4 /K. intrinsic properties. DuctileBrittle transition temp increases with | [30 empty] | CTE difference should not exceed 2 | 2 |  |  |  | 2
ECSS-E-HB-32-20_Part5A | 216 | text | page_text | ack during cooling after deposition. These effects can be reduced by minimising CTE differences to ~2 x 10‐6/K. Where CTE (coat) < CTE(substrate), such as TBC ceramics, the coating | [30 empty] | CTE differences to ~2 | 2 |  |  |  | 2
ECSS-E-HB-32-20_Part5A | 221 | text | page_text | ]. Temperature: 870°C. Figure 48.13‐3 ‐ Coating design: High cycle fatigue characteristics of coated CMSX‐2 48.13.6.3 Low cycle fatigue LCF behaviour is largely unaffected by coatings, an | [30 empty] | cteristics of coated CMSX‐2 | 2 |  | 2 |  | 2 @ 2 °C
ECSS-E-HB-32-20_Part5A | 223 | text | page_text | behaviours of substrate and coat, especially at low strains. Creep rupture characteristics for CMSX‐2 alloys with various coatings are shown in Figure 48.13.6, Ref. [48‐34]. The eff | [30 empty] | cteristics for CMSX‐2 | 2 |  | -16.66667 |  | 2 @ -16.6667 °C
ECSS-E-HB-32-20_Part5A | 232 | text | page_text | SEP, Vernon, (F) ʹBesoin, Coordination des Actions Organisation Mise en Placeʹ Actes 1er Colloque Materiaux VULCAIN, 1‐2 fevrier 1990, VernonFrance [48‐24] C. Duret e | [30 empty] | ctes 1 | 1 |  |  |  | 1
ECSS-E-HB-32-20_Part5A | 235 | text | page_text | ounds: Comparison of aluminide groups Type Chemical compound Melting point (°C) Density (kg/m3) Titanium Ti Al 1600 4200 Aluminide 3 TiAl 1460 3900 [See: 49.5] Nickel Aluminide |  |  | Density (kg/m3) | 3 | kg/m3
ECSS-E-HB-32-20_Part5A | 238 | text | page_text | ECSS‐E‐HB‐32‐20 Part 5A 20 March 2011 Table 49.3‐1 ‐ Nickel aluminides: Characteristics of NiAl and Ni3Al intermetallic compounds Compound Advantages Disadvantages Notes DuctileBritt | [30 empty] | cteristics of NiAl and Ni3 | 3 |  |  |  | 3
ECSS-E-HB-32-20_Part5A | 240 | text | page_text | properties 49.4.2.1 Tensile strength (Yield and UTS) Ni3Al shows an increase in Yield Strength with increasing temperature up to approximately 500°C to 600°C and then decreases, Ref. [49‐5], [49‐9]. The exact temperature varie | [11 empty] | Yield Strength with increasing temperature up to approximately 500 | 500 | YS |  |  |  | 500
ECSS-E-HB-32-20_Part5A | 243 | text | page_text | oefficient of thermal expansion (CTE) Table 49.4.4 gives some typical values of CTE measured for a Ni3Al based material, Ref. [49‐4], [49‐6]. The measurements were made as part of a | [30 empty] | CTE measured for a Ni3 | 3 |  | -16.11111 |  | 3 @ -16.1111 °C
ECSS-E-HB-32-20_Part5A | 252 | text | page_text | 3Al, [See: Table 49.6.1]. For two‐phase alloys, Ref. [49‐24], [49‐25]:  As expected, the modulus is highest at ‐196°C.  Stiffness generally decreases as temperature increases, as shown in Figure | [30 empty] | cted, the modulus is highest at ‐196 | 196 |  |  |  | 196
ECSS-E-HB-32-20_Part5A | 253 | text | page_text | ys have low ductilities. Above the DBTT, plastic flow occurs that can result in elongations of 120% or more. Ductility is also influenced by the processing route (ingot or powder | [18 empty] | elongations of 120% | 120 |  |  | % | 120 %
ECSS-E-HB-32-20_Part5A | 253 | text | page_text | ant difference in ductility was seen when tested in air or in vacuum. A typical elongation value of 1% to 2% at RT and 4% to 6% at 600°C are intrinsic of intermetallic materials and | [18 empty] | elongation value of 1% | 1 |  |  | % | 1 %
ECSS-E-HB-32-20_Part5A | 254 | text | page_text | rostructure can be summarised as Ref. [49‐25]:  Near- (0% lamella): 12MPam  Duplex (20% lamella): 15MPam  Lamella (95% lamella): 22MPam 254 | Duplex | 20% lamella
ECSS-E-HB-32-20_Part5A | 254 | text | page_text | Ref. [49‐25]:  Near- (0% lamella): 12MPam  Duplex (20% lamella): 15MPam  Lamella (95% lamella): 22MPam 254 | Lamella | 95% lamella
ECSS-E-HB-32-20_Part5A | 255 | text | page_text | ature: 760°C. Vac.C: Vacuum cool Two-phase -TiAl alloy Max. stress (MPa) Alloy Condition (0.2% creep/10hrs) 700°C 800°C Near- microstructure Ti-48Al-2Cr ~245 ~140 Sheet specimen Conventi | Condition | 0.2% creep/10hrs
ECSS-E-HB-32-20_Part5A | 259 | text | page_text | seen between the Nb‐containing and the Nb‐free composition could be an accuracy artefact (6% to 8%) rather than a real effect. Changes in the curve shapes with increasing temperat | artefact | to 8%
ECSS-E-HB-32-20_Part5A | 259 | text | page_text | thermal expansion Early work on an experimental alloy (Ti3Al + Nb) determined a CTE of 10 x 10‐6 /°C. Figure 49.6.7 compares the coefficient of thermal expansion of two‐ | [30 empty] | CTE of 10 | 10 |  |  |  | 10
ECSS-E-HB-32-20_Part5A | 269 | text | page_text | [2] Ti Al + Nb/Al O fibre reinforcement. These materials have comparable 3 2 3 CTE values of 10x10-6, typically. Ref. [49-4]. [3] Ti Al + Nb/SiC fibre reinforcement, Ref. [49- | [30 empty] | CTE values of 10 | 10 |  |  |  | 10
ECSS-E-HB-32-20_Part5A | 273 | text | page_text | bonding.  Alternate plies of reinforcement and matrix foils: 4-ply [0] SM1140+/Ti-25Al-25Nb (35% volume 4 fraction). Reinforcemnt direction corresponds to rolling direction of matrix foil.  Cons | Ti-25Al-25Nb | 35% volume 4 fraction
ECSS-E-HB-32-20_Part5A | 274 | text | page_text | ced by the sputtering method, Ref. [49‐19]. For 4‐ply [0]4 SM1140+/Ti‐25Al‐25Nb composites (35% volume fraction), three‐point bend tests provided some preliminary values from the processing st | composites | 35% volume fraction
ECSS-E-HB-32-20_Part5A | 274 | text | page_text | tle phases at reinforcement‐matrix interfaces. 49.10.3.5 Composite properties A tensile strength at RT of up to 2080MPa gives a broad indication of the mechanical performance possible for SCS‐6/Ti | [11 empty] | tensile strength at RT of up to 2080 | 2080 | UTS | RT |  |  | 2080 @ RT
ECSS-E-HB-32-20_Part5A | 283 | text | page_text | beryllium. Table 51.2‐1 ‐ Beryllium: Characteristics Attributes Limitations Low density: 1860 kg/m3 Brittleness Exceptional strength & stiffness: E = 303 GPa. Notch sensitivity Hi |  |  | density: 1860 kg/m3 | 1860 | kg/m3
ECSS-E-HB-32-20_Part5A | 291 | text | page_text | ryllium: Effect of temperature on modulus and physical properties Property Temp CTE (10-6/C) Thermal Thermal Specific Heat Tensile Modulus (C) Conductivity Diffusivi | [30 empty] | CTE (10 | 10 |  |  |  | 10
ECSS-E-HB-32-20_Part5A | 297 | text | page_text | ation. It is very hard, and has excellent erosion and corrosion resistance. Its thermal conductivity is greater than that of Si3N4 or Al2O3. Technology studies have examined the technical feasibility and cost | [24 empty] | thermal conductivity is greater than that of Si3 | 3 |  |  |  | 3
ECSS-E-HB-32-20_Part5A | 305 | text | page_text | volume fraction Vol.% 40 42 - 47 - - - Porosity Vol.% 23 10 - 15 3.5 (open) - - Density g/cm3 1.8 2.1 – 2.2 1.9 1.8 1.8 Tensile strength MPa 260 270 – 330 † - 270 320 Rupture |  |  | Density g/cm3 | 3 | g/cm3
ECSS-E-HB-32-20_Part5A | 305 | text | page_text | orosity Vol.% 23 10 - 15 3.5 (open) - - Density g/cm3 1.8 2.1 – 2.2 1.9 1.8 1.8 Tensile strength MPa 260 270 – 330 † - 270 320 Rupture strain % 1.2 0.6 – 0.9 - - - Flexural strength MP | [11 empty] | Tensile strength MPa 260 | 260 | UTS |  |  | MPa | 260 MPa
ECSS-E-HB-32-20_Part5A | 305 | text | page_text | 0 ‡ 20 ‡ Young’s modulus GPa 55 90 - 100 60 60 - 80 60 - 80 3 -1.0 / 2.5 - -  CTE 10-6 /K 2.3 (1) - 2.5 / 6.5 - -  CTE 10-6 /K - (1) LPI: Liquid Polymer Impregnati | [30 empty] | CTE 10 | 10 |  |  |  | 10
ECSS-E-HB-32-20_Part5A | 305 | text | page_text | 00 60 60 - 80 60 - 80 3 -1.0 / 2.5 - -  CTE 10-6 /K 2.3 (1) - 2.5 / 6.5 - -  CTE 10-6 /K - (1) LPI: Liquid Polymer Impregnation; CVI : Chemical Vapour Infiltration | [30 empty] | CTE 10 | 10 |  |  |  | 10
ECSS-E-HB-32-20_Part5A | 305 | text | page_text | ongitudinal;  : transverse; †: [0°/90°] lay‐up; ‡: ILSS; *: 4‐point bend; (1): CTE 100°C/1500°C 305 | [30 empty] | CTE 100 | 100 |  |  |  | 100
ECSS-E-HB-32-20_Part5A | 308 | text | page_text | re, inspection of re-infiltrated CMC parts F9 typically 4-6 times, according to density Q9 after last pyrolysis, test of witness requirements coupons final machining of st |  |  | density Q9 | 9
ECSS-E-HB-32-20_Part5A | 308 | text | page_text | the angle between the layers was, as far as possible, 45°. 52.3.5.4 Density The density of the C/SiC components was 1790 kg/m³. This value was measured on material in a final pyrolysed condition withou |  |  | density of the C/SiC components was 1790 | 1790
ECSS-E-HB-32-20_Part5A | 308 | text | page_text | ufactured by EADS ST (formerly Astrium), Ref. [52‐66]. The composite was constructed in quasi‐isotropic layers with T800 6k fibres. Each unidirectional layer has a thickness of about 0.2 mm; the angle | [30 empty] | cted in quasi‐isotropic layers with T800 | 800 |  |  |  | 800
ECSS-E-HB-32-20_Part5A | 309 | text | page_text | G = 19.5 GPa S = 109 MPa 12 12 ρ = 1.83E‐9 Ns2/mm4 S = S (T)2 MPa 13 13 α = α = CTE(T)1 11 22 Key: 1: DASA‐C/SiC tested values for  11=  22 2: DASA‐C/SiC tested valu | [30 empty] | CTE(T)1 | 1 |  |  |  | 1
ECSS-E-HB-32-20_Part5A | 320 | text | page_text | measured by SEP (France) Temperature (°C) Property RT 1000 1200 1400 1600 2000 Thermal conductivity (Wm-1 °C-1): Parallel to fibres 25 18 18 - - - Perpendicular 6 5 5 - - - Thermal diff | [24 empty] | Thermal conductivity (Wm-1
ECSS-E-HB-32-20_Part5A | 320 | text | page_text | sivity (10-6m2s-1): Parallel 12 4.5 - 3.5 - - Perpendicular 4.5 2.2 2.2 2.2 - - CTE (10-6°C-1) 5 - - - - - Bending strength (MPa) 300 350 390 200 150 50 Key: Material: | [30 empty] | CTE (10 | 10 |  |  |  | 10
ECSS-E-HB-32-20_Part5A | 323 | text | page_text | by SiC (VLS grade) 3 4 sintering aid. USA. Ref. [52-45] 50% to 10.5 MPa m-1/2. SiC (Silar SC-9, Si N with Y O & Al O GTE Laboratories, USA. Hot pressed @ 1800°C. For 30 vol.% whiskers, fracture toughness increased by 3 4 2 3 2 3 ARCO) sintering aids. Ref. [52-46] 40% to 6.4 MPa m-1/2 & flexural strength by 25% to | SiC | or 30 vol.%
ECSS-E-HB-32-20_Part5A | 323 | text | page_text | oughness, SiC Al O (WG300) 2 3 Ref. [52-53] K 1C values increase by 70 to 150%. SiC (Silar SC-9, Mullite General Electric Co., USA. Up to 40 wt.% whiskers. Hot pressed @ 1700°C. Flexural strength: 386 MPa; SCW-1) (3Al 2 O 3 :2SiO 2 ) Ref. [52-54] Fracture Toughness 3.52 MPa m-1/2. Failure st | SiC | to 40 wt.%
ECSS-E-HB-32-20_Part5A | 328 | text | page_text | :  In‐plane (fibre‐axis) composite thermal expansion is affected by the:  –ve CTE C/C:  (‐35°C) = ‐0.7 x10‐6 K‐1 ;  (+50°C) = ‐0.5 x10‐6 K‐1.  larger, +ve CTE of the SiC | [30 empty] | CTE C/C:  (‐35 | 35 |  | 35 |  | 35 @ 35 °C
ECSS-E-HB-32-20_Part5A | 328 | text | page_text | CTE C/C:  (‐35°C) = ‐0.7 x10‐6 K‐1 ;  (+50°C) = ‐0.5 x10‐6 K‐1.  larger, +ve CTE of the SiC matrix: CTE SiC:  = <4 x10‐6 K‐1 .  Varying the phase content of the composite, by adjusting the SiC | [30 empty] | CTE of the SiC matrix: CTE SiC:  = <4 | 4 |  |  |  | 4
ECSS-E-HB-32-20_Part5A | 339 | text | page_text | significant strength and stiffness coupled with good fracture toughness and low density (~2000kg/m3). For potential space use, there is the added benefit of dimensional stability |  |  | density (~2000kg/m3 | 2000 | kg/m3
ECSS-E-HB-32-20_Part5A | 339 | text | page_text | ems have undergone modest development. Whilst these have been shown to be unaffected by exposure to temperatures up to 1000°C, the overall levels of toughness and strength were lower than for carbon and | [30 empty] | cted by exposure to temperatures up to 1000 | 1000 |  |  |  | 1000
ECSS-E-HB-32-20_Part5A | 346 | text | page_text | sponse, such as 90° ply strain to failure. For 0/90° constructions, the 90° ply strain to failure is low at around 0.05%; a consideration for designing components with these materials. Therefore fabri | [18 empty] | strain to failure is low at around 0.05% | 0.05 |  |  | % | 0.05 %
ECSS-E-HB-32-20_Part5A | 367 | text | page_text | ies C‐C Composite Type Properties at RT 3‐D 2‐D C‐C with SiC Coat 1750 - 1820 - Density (kg/m3) 1700 - 1800 1950 1950 Tensile Strength (GPa) 200 - 260 127 - 172 100 - 140 Tensi |  |  | Density (kg/m3) | 3 | kg/m3
ECSS-E-HB-32-20_Part5A | 367 | text | page_text | T 3‐D 2‐D C‐C with SiC Coat 1750 - 1820 - Density (kg/m3) 1700 - 1800 1950 1950 Tensile Strength (GPa) 200 - 260 127 - 172 100 - 140 Tensile Modulus (GPa) 90 - 100 68 - 101 63 - 67 Compr | [11 empty] | Tensile Strength (GPa) 200 | 200 | UTS |  |  | GPa | 200 GPa
ECSS-E-HB-32-20_Part5A | 374 | text | page_text | features of the C‐C technology includes:  Very high thermo‐elastic stability: CTE of 1.10‐7/°C for a quasi‐isotropic lay‐up configuration.  Low density with good mechan | [30 empty] | CTE of 1.10 | 1.1 |  |  |  | 1.1
ECSS-E-HB-32-20_Part5A | 375 | text | page_text | able 54.6‐1 – Carbon‐carbon composites: Basic properties Property Typical value Density (kg/m3) 1600 CTE( 10-6 /K) 0.1 Tensile strength (MPa) > 160 Short beam shear strength |  |  | Density (kg/m3) | 3 | kg/m3
ECSS-E-HB-32-20_Part5A | 375 | text | page_text | asic properties Property Typical value Density (kg/m3) 1600 CTE( 10-6 /K) 0.1 Tensile strength (MPa) > 160 Short beam shear strength (MPa) > 12 Tensile modulus (GPa) > 60 In the addition | [11 empty] | Tensile strength (MPa) > 160 | 160 | UTS |  |  | MPa | 160 MPa
ECSS-E-HB-32-20_Part5A | 375 | text | page_text | carbon composites: Basic properties Property Typical value Density (kg/m3) 1600 CTE( 10-6 /K) 0.1 Tensile strength (MPa) > 160 Short beam shear strength (MPa) > 12 Te | [30 empty] | CTE( 10 | 10 |  |  |  | 10
ECSS-E-HB-32-20_Part5A | 390 | text | page_text | e can limit application. Key: † Based on cost‐to‐weight. However, variations in density are enormous from 1740 kg/m3 (Magnesium) to 9500 kg/m3 (Superalloys). ‡ Ranking to reflect:‐ ∙ Technical dif |  |  | density are enormous from 1740 kg/m3 | 1740 | kg/m3
ECSS-E-HB-32-20_Part5A | 392 | text | page_text | lastics (CFRP)  Anisotropic.  Essentially elastic materials to failure.  Low strain to failure (<2%), other than for damage tolerant ±45° configurations.  For laminates:  Tensil | [18 empty] | strain to failure (<2% | 2 |  |  | % | 2 %
ECSS-E-HB-32-20_Part5A | 392 | text | page_text | to establish due to small elastic region, but higher than unreinforced metal.  Elongation to failure usually in 2% to 8% range.  Small particles (1μm to 3μm) preferable to larger particles (abo | [18 empty] | Elongation to failure usually in 2% | 2 |  |  | % | 2 %
ECSS-E-HB-32-20_Part5A | 393 | text | page_text | gh modulus and thermal stability.  Good strengths (best in compression).  Low strain to failure, <1%.  Very defect sensitive, prone to catastrophic failure. 56.2.3.7 Ceramic matri | [18 empty] | strain to failure, <1% | 1 |  |  | % | 1 %
ECSS-E-HB-32-20_Part5A | 394 | text | page_text | nisotropic.  Similar characteristics to CMCs, but lower modulus and tougher.  Tensile strength gradually increases in temperature range 1000°C to 2000°C, which is a rare feature of any material. 56.3 Stress-strain respon | [11 empty] | Tensile strength gradually increases in temperature range 1000 | 1000 | UTS |  |  |  | 1000
ECSS-E-HB-32-20_Part5A | 397 | text | page_text | however, shown that mass‐efficient structures can be produced in low strain to failure (1% to 1.5%) composites. 56.3.1.3 High temperatures For higher‐temperature applications, inc | failure | to 1.5%
ECSS-E-HB-32-20_Part5A | 398 | text | page_text | tical size. 56.4.4.2 Effect of matrix By incorporating high modulus fibres with strain to failures of 1% to 1.5%, this level of strain capacity is then conferred to the composite, even | [18 empty] | strain to failures of 1% | 1 |  |  | % | 1 %
ECSS-E-HB-32-20_Part5A | 413 | text | page_text | s brittleness, low strain to failure, higher stiffness and modest strength characteristics, [See: Table 58.2.1]. In practice, joints between radically dissimilar materials require consider | [30 empty] | cteristics, [See: Table 58.2 | 58.2 |  |  |  | 58.2
ECSS-E-HB-32-20_Part5A | 425 | text | page_text | e) HP bonding 1200°C, 60MPa Comparison of techniques. LP brazing W-6Co alloy AI O (2% TiC) Nb plus Ni-based filler 2 3 LP brazing 1255°C, 0.2-0.6MPa preferred, Ref. [60-8 | O | 2% TiC
ECSS-E-HB-32-20_Part5A | 430 | text | page_text | ommunications, Vol 69 Oct 1986, p C‐235 to C‐236 [60‐20] C. Peytour et al ʹCharacterisation of Ceramic/TA6V Titanium Alloy Brazed Jointsʹ J. Mater. Res., Vol 5, No.1, Jan 1990, p127‐135 | [30 empty] | cterisation of Ceramic/TA6 | 6 |  |  |  | 6
NASA_TM_20230006075-2 | 8 | text | page_text | LIST OF FIGURES (Continued) 20. The predicted homogenization kinetic curves for LP-DED NASA HR-1 to reach the residual segregation index (δ) of 0.1. The homogenization time dec | [30 empty] | cted homogenization kinetic curves for LP-DED NASA HR-1
NASA_TM_20230006075-2 | 9 | text | page_text | (σ ) and compressive stress max (σ ) with number of cycles (N) at (a) 1% total strain (.05% strain min amplitude) and (b) 2% total strain (1.0% strain amplitude). The LCF samples were heat trea | strain | .05% strain min amplitude
NASA_TM_20230006075-2 | 9 | text | page_text | cycles (N) at (a) 1% total strain (.05% strain min amplitude) and (b) 2% total strain (1.0% strain amplitude). The LCF samples were heat treated with two different aging cycles ............ | strain | 1.0% strain amplitude
NASA_TM_20230006075-2 | 11 | text | page_text | (σ ) and compressive stress (σ ) with max min number of cycles (N) at 2% total strain (1% strain amplitude) in high pressure gaseous hydrogen envirnoment. The LCF specimens were heat trea | strain | 1% strain amplitude
NASA_TM_20230006075-2 | 11 | text | page_text | ..........................................................7 5 51. Compairson of thermal conductivity for LP-DED NASA HR-1 (inital composition), the wrought alloy, and the known literature date for DED | [24 empty] | thermal conductivity for LP-DED NASA HR-1
NASA_TM_20230006075-2 | 11 | text | page_text | rogen on LCF life of LP-DED and wrought NASA HR-1. Aging for NASA HR-1 was conducted at 1325 °F/16h. LP-DED NASA HR-1 was aged with two different cycles, 1-step aging at 13 | [30 empty] | cted at 1325 | 1325 |  |  |  | 1325
NASA_TM_20230006075-2 | 13 | text | page_text | ... 41 9. Room temperature LCF tests restuls for LP-DED NASA HR-1. LCF was conducted at ambient air at total strain range of 1% and 2%, and R= −1. ........................................................... | [30 empty] | cted at ambient air at total strain range of 1 | 1 | RT |  |  | 1 @ RT
NASA_TM_20230006075-2 | 19 | text | page_text | ngth, ductility, low cycle fatigue (LCF), and thermophysical properties such as thermal conductivity.2–3 The regeneratively-cooled, or channel-cooled nozzle, is a key component in va | [24 empty] | thermal conductivity.2 | 0.2 |  |  |  | 0.2
NASA_TM_20230006075-2 | 19 | text | page_text | TECHNICAL MEMORANDUM DEVELOPMENT OF DIRECTED ENERGY DEPOSITED NASA HR-1 TO OPTIMIZE PROPERTIES FOR LIQUID ROCKET ENGINE APPLICATIONS 1. INTRODUCTION Me | [30 empty] | CTED ENERGY DEPOSITED NASA HR-1
NASA_TM_20230006075-2 | 21 | text | page_text | lection, including mechanical strength, ductility, low cycle fatigue (LCF), and thermal conductivity.3 These five material properties are all interrelated and must be taken into cons | [24 empty] | thermal conductivity.3 | 0.3 |  |  |  | 0.3
NASA_TM_20230006075-2 | 25 | text | page_text | to complete the heat treatment process. 2.4 Metallography and SEM analysis Selected LP-DED NASA HR-1 specimens were metallurgically characterized after heat treatment and mechanica | [30 empty] | cted LP-DED NASA HR-1
NASA_TM_20230006075-2 | 25 | text | page_text | ocument the micro- structure for the entire sample. Elemental analysis was conducted using EDS line scans at 15 kV and 0.5 µm between spectra. Investigation of titanium segregation was carrie | [30 empty] | cted using EDS line scans at 15 | 15 |  |  |  | 15
NASA_TM_20230006075-2 | 25 | text | page_text | room temperature, and 1200 °F. Elevated temperature ten- sile testing was conducted using a Mayes elevated temperature extensometer (Model: R3/8 Block 2) on a Instron load frame equipped with a 250 kN load cell according t | [30 empty] | cted using a Mayes elevated temperature extensometer (Model: R3 | 3 | High |  |  | 3 @ High
NASA_TM_20230006075-2 | 25 | text | page_text | perature Tension Tests of Metallic Materials. Room temperature testing was conducted using an Instron 5582 load frame equipped with a 100 kN load cell and a Instron model 2620 extensomet | [30 empty] | cted using an Instron 5582 | 5582 |  |  |  | 5582
NASA_TM_20230006075-2 | 26 | text | page_text | olled mode at a frequency of 30 cycles per minute (0.5 hz) and two total strain amplitudes (1.0% and 2.0%). LCF tests were also conducted in 5 ksi gaseous hydrogen environment at ambient | amplitudes | nd 2.0%
NASA_TM_20230006075-2 | 26 | text | page_text | sed tension-compression (R = –1) type low cycle fatigue (LCF) tests were con- ducted in air at ambient temperature in a strain controlled mode at a frequency of 30 cycles per minute (0.5 hz) and two total strain amplitudes (1.0% and 2.0%). LCF | [30 empty] | cted in air at ambient temperature in a strain controlled mode at a frequency of 30 | 30 | RT |  |  | 30 @ RT
NASA_TM_20230006075-2 | 26 | text | page_text | LP-DED NASA HR-1. The LCF tests in 5 ksi gaseous hydrogen environment were conducted at R = –1 and a total strain amplitude of 2%. Geometry of the fatigue specimen for LCF te | [30 empty] | cted at R = –1 | 1 |  |  |  | 1
NASA_TM_20230006075-2 | 30 | text | page_text | -built LP-DED JBK-75 are shown in Figure 8. The melting and solidification characteristics of LP-DED JBK-75 are similar to that of the as-built LP-DED NASA HR-1. On heating, the as-built | [30 empty] | cteristics of LP-DED JBK-75
NASA_TM_20230006075-2 | 33 | text | page_text | e not taken into consideration, the DTA results suggest LP-DED NASA HR-1 is expected to have superior weldability to that of LP-DED JBK-75. NASA HR-1 has shown very good printability when fabricating components using L | [30 empty] | cted to have superior weldability to that of LP-DED JBK-75
NASA_TM_20230006075-2 | 39 | text | page_text | including tensile strength, ductility, low cycle fatigue (LCF) resistance, and thermal conductivity.3 The importance of the key properties is shown below: (1) Mechanical Strength – | [24 empty] | thermal conductivity.3 | 0.3 |  |  |  | 0.3
NASA_TM_20230006075-2 | 41 | text | page_text | Mechanical Strength (10–15% Reduction) Mechanical Strength LCF HEE LCF HEE Resistance Resistance Thermal Ductility The | Strength | 10–15% Reduction
NASA_TM_20230006075-2 | 48 | text | page_text | 2050 2000 0 5 10 15 20 25 30 35 Homogenization Time (Hour) Figure 20. The predicted homogenization kinetic curves for LP-DED NASA HR-1 to reach the residual segregation index (δ) of 0.1. The homogenization time dec | [30 empty] | cted homogenization kinetic curves for LP-DED NASA HR-1
NASA_TM_20230006075-2 | 52 | text | page_text | ase decreases with a reduction in aging temperature. Therefore, 1275 °F was selected as the 1st step aging temperature. 34 | [30 empty] | cted as the 1 | 1 |  |  |  | 1
NASA_TM_20230006075-2 | 54 | text | page_text | -1. The 1070W – 0.6” diameter round bar samples have an average yield strength, ultimate tensile strength, and fracture elongation of 87.02 – 109.60 ksi, 162.40 – 171.61 ksi, and 32.23 – 38.97%. The 350W – 0.047” thick | [11 empty] | ultimate tensile strength, and fracture elongation of 87.02 | 87.02 | UTS |  |  |  | 87.02
NASA_TM_20230006075-2 | 54 | text | page_text | 8.97%. The 350W – 0.047” thick samples have an average yield strength, ultimate tensile strength, and fracture elongation in the range of 73.57 – 89.58 ksi, 142.37 – 147.61 ksi, and 25.32 – 30.97%. The 0.047” thick single-p | [11 empty] | tensile strength, and fracture elongation in the range of 73.57 | 73.57 | UTS |  |  |  | 73.57
NASA_TM_20230006075-2 | 54 | text | page_text | g treatments, 1275 °F/16h + 1200 °F/16h and 1275 °F/16h + 1150 °F/16h, were selected for further evaluation through tensile testing.44 The most promising 2-step aging treatment would be chosen after performing an i | [30 empty] | cted for further evaluation through tensile testing.44 | 0.44 | RT |  |  | 0.44 @ RT
NASA_TM_20230006075-2 | 54 | text | page_text | eposition parameters that could be used to produce parts. All samples were subjected to stress relief at 1800 °F/1.5h, homogeniza- tion treatment at 2125 °F/3h, and solution anneal at 1800 | [30 empty] | cted to stress relief at 1800 | 1800 |  |  |  | 1800
NASA_TM_20230006075-2 | 54 | text | page_text | anneal at 1800 °F/1h, prior to aging treatment. Four aging treatments were selected for tensile property evaluation as shown in Table 7. The standard aging treatment for wrought NASA HR-1, 1325 °F/16h, was included | [30 empty] | cted for tensile property evaluation as shown in Table 7 | 7 | RT |  |  | 7 @ RT
NASA_TM_20230006075-2 | 56 | text | page_text | herefore, A4 (1275 °F/16h + 1150 °F/16h) is the most promising and has been selected as the new aging treatment for LP-DED NASA HR-1. The evolution of post-processing heat treatment for LP-DED NASA HR-1 from the | [30 empty] | cted as the new aging treatment for LP-DED NASA HR-1
NASA_TM_20230006075-2 | 58 | text | page_text | ase gradually as the test temperature increases up to 1200 °F. Tensile fracture elongation is very high around 45 – 49% at 40 | [18 empty] | elongation is very high around 45 – 49% | 49 |  |  | % | 49 %
NASA_TM_20230006075-2 | 62 | text | page_text | As shown in Figure 28, grains that are more elongated and have higher slip line density can be observed in –320 °F samples. Ductility improvement at cryogenic temperature results from more homo |  |  | density can be observed in –320 ° | 320
NASA_TM_20230006075-2 | 64 | text | page_text | ing γ′ precipitate in NASA HR-1. The volume fraction of γ′ pre- cipitate is expected to be significantly reduced in LP-DED NASA HR-1 as the Ti content is reduced from 2.8% (in the wrought alloy) to 2.5% (in the L | [30 empty] | cted to be significantly reduced in LP-DED NASA HR-1
NASA_TM_20230006075-2 | 68 | text | page_text | ) and compressive stress (σ ) with number max min of cycles (N) at (a) 1% total strain (05% strain amplitude) and (b) 2% total strain (1.0% strain amplitude). The LCF samples were heat trea | strain | 05% strain amplitude
NASA_TM_20230006075-2 | 68 | text | page_text | in of cycles (N) at (a) 1% total strain (05% strain amplitude) and (b) 2% total strain (1.0% strain amplitude). The LCF samples were heat treated with two different aging cycles. 50 )isk( ss | strain | 1.0% strain amplitude
NASA_TM_20230006075-2 | 75 | text | page_text | environment embrittlement (HEE) for LP-DED NASA HR-1, tensile testing was conducted in a 5 ksi high pressure gaseous hydrogen environment at ambient temperature. HEE is c | [30 empty] | cted in a 5 | 5 |  |  |  | 5
NASA_TM_20230006075-2 | 76 | text | page_text | en is comparable to that in helium. Ductility, as represented by total fracture elongation, was reduced from 34.50% to 28.75% in 1-step aged condition, and from 41.73% – 33.1% in 2-step aged cond | [18 empty] | elongation, was reduced from 34.50% | 34.5 |  | 1.388889 | % | 34.5 % @ 1.38889 °C
NASA_TM_20230006075-2 | 76 | text | page_text | gh pressure helium and hydrogen environments are also given in Table 11. As expected, the 2-step aged material exhibits lower strength but higher tensile ductility than th | [30 empty] | cted, the 2 | 2 |  |  |  | 2
NASA_TM_20230006075-2 | 82 | text | page_text | ately 7.35 – 8.83 µm. Therefore, the fraction of deforming material that is affected by hydrogen is considerably larger at 0.0001 in/ in/min than at 0.005 in/in/min strain rate as the exposure time to high pre | [30 empty] | cted by hydrogen is considerably larger at 0.0001 | 0.0001 |  |  |  | 0.0001
NASA_TM_20230006075-2 | 83 | text | page_text | 1 in hydrogen can be attrib- uted to (1) clean grain boundary that has very low density of detrimental η phase and (2) excep- tional high ductility and strain hardening exponent that increase its abi |  |  | density of detrimental η phase and (2) | 2
NASA_TM_20230006075-2 | 89 | text | page_text | (σ ) and compressive stress (σ ) with number of max min cycles (N) at 2% total strain (1% strain amplitude) in high pressure gaseous hydrogen environment. The LCF specimens were heat trea | strain | 1% strain amplitude
NASA_TM_20230006075-2 | 90 | text | page_text | ropagation ranges from 10 – 20 µm. Fatigue stria- tion mark is the typical characteristic of crack propagation in a very ductile material.44 Therefore, the presence of distinct fatigue striations indicates LP-DED NASA HR | [30 empty] | cteristic of crack propagation in a very ductile material.44 | 0.44 |  |  |  | 0.44
NASA_TM_20230006075-2 | 93 | text | page_text | LCF life of LP-DED and wrought NASA HR-1. Aging for wrought NASA HR-1 was conducted at 1325 °F/16h. LP-DED NASA HR-1 was aged with two different cycles, 1-step aging at 13 | [30 empty] | cted at 1325 | 1325 |  |  |  | 1325
NASA_TM_20230006075-2 | 94 | text | page_text | lower cyclic hardening capability than the LP- DED alloy. Dislocation slip character can play an important role in the HEE susceptibility.60 Microstructure that can homogenization plastic strain and avoid strain concentr | [30 empty] | cter can play an important role in the HEE susceptibility.60 | 0.6 | RT |  |  | 0.6 @ RT
NASA_TM_20230006075-2 | 94 | text | page_text | plications in high pressure hydrogen environment should have the following characteristics: (1) higher ductility and lower strength to accommodate plastic strains at critical | [30 empty] | cteristics: (1 | 1 |  |  |  | 1
NASA_TM_20230006075-2 | 95 | text | page_text | in mm2/s, C is the spe- p cific heat capacity, typically in J/gK, and ρ is the density, typically in g/cm3. The nominal chemical composition and aging cycle for LP-DED NASA HR-1 (initial c |  |  | density, typically in g/cm3. | 3 | g/cm3
NASA_TM_20230006075-2 | 95 | text | page_text | ompute thermal conductivity by the following Equation: λ α ρ (8) where λ is the thermal conductivity, α is the thermal diffusivity, typically in mm2/s, C is the spe- p cific heat capacity, typically in J/gK, and ρ is the density | [24 empty] | thermal conductivity, α is the thermal diffusivity, typically in mm2 | 2 |  |  |  | 2
NASA_TM_20230006075-2 | 96 | text | page_text | ulation) as a function of temperature. LP-DED NASA HR–1 (initial formulation) – Density: 8.025 g/cm3 Temperature Thermal Diffusivity Specific Heat Thermal Conductivity (°C) (mm2/se |  |  | Density: 8.025 g/cm3 | 8.025 | g/cm3
NASA_TM_20230006075-2 | 96 | text | page_text | The density at different temperature was calculated using linear coefficient of thermal expansion of 9.2 × 10–6/ °K over a temperature range of 20 °C to 880 °C. The thermo- physical pr | [30 empty] | thermal expansion of 9.2 | 9.2 |  |  |  | 9.2
NASA_TM_20230006075-2 | 96 | text | page_text | to 990 °C. The push-rod dilatometer method was used to determine coefficient of thermal expansion (CTE) over a temperature range of liquid nitrogen (–196 °C) to 650 °C. The thermo-physical properties of wrought NASA HR-1 are presente | [30 empty] | thermal expansion (CTE) over a temperature range of liquid nitrogen (–196 | 196 |  |  |  | 196
NASA_TM_20230006075-2 | 97 | text | page_text | fic heat of wrought NASA HR-1 as a function of temperature. Wrought NASA HR–1 – Density: 8.07 g/cm3 Temperature Thermal Diffusivity Specific Heat Thermal Conductivity (°C) (mm2/se |  |  | Density: 8.07 g/cm3 | 8.07 | g/cm3
NASA_TM_20230006075-2 | 97 | text | page_text | ulation) as a function of temperature.65 LP-DED NASA HR–1 (final formulation) – Density: 8.09 g/cm3 Temperature Thermal Diffusivity Specific Hea Thermal Conductivity (°C) (mm2/sec |  |  | Density: 8.09 g/cm3 | 8.09 | g/cm3
NASA_TM_20230006075-2 | 98 | text | page_text | Figure 51 shows the comparison of thermal conductivity for LP-DED NASA HR-1 (initial composition), the wrought alloy, and the LP-DED NASA HR-1 final compos | [24 empty] | thermal conductivity for LP-DED NASA HR-1
NASA_TM_20230006075-2 | 98 | text | page_text | and the LP-DED NASA HR-1 final composition.65 It can be seen that the measured thermal conductivity (λ) values of LP-DED NASA HR-1 (initial formulation) agree well with the data of the wrought alloy. However, t | [24 empty] | thermal conductivity (λ) values of LP-DED NASA HR-1
NASA_TM_20230006075-2 | 98 | text | page_text | l) 0 –200 0 200 400 600 800 1000 1200 Temperature (°C) Figure 51. Comparison of thermal conductivity for LP-DED NASA HR-1 (initial composition), the wrought alloy, and the known literature data for LP- | [24 empty] | thermal conductivity for LP-DED NASA HR-1
NASA_TM_20230006075-2 | 102 | text | page_text | Thermal conductivity determined at MSFC for LP-DED NASA HR-1 (initial composi- tion) is in line with that of the wrought alloy but lower tha | [24 empty] | Thermal conductivity determined at MSFC for LP-DED NASA HR-1
NASA_TM_20230006075-2 | 102 | text | page_text | t alloying elements decrease the thermal conductiv- ity of superalloys, and the thermal conductivity of superalloys is only 10 to 30% that of pure iron, or pure nickel due to the effect of extensive alloyin | [24 empty] | thermal conductivity of superalloys is only 10 | 10 |  |  |  | 10
NASA_TM_20230006075-2 | 102 | text | page_text | d impurities will distort crystal lattice, impede electron movement, and reduce conductivity.71 Comparing to the wrought alloy (having the highest alloying element content), t | [24 empty] | conductivity.71 | 0.71 |  |  |  | 0.71
NASA_TM_20230006075-2 | 102 | text | page_text | content and lower impurity level maybe the reasons that contribute to increased thermal conductivity for LP-DED NASA HR-1. Although there are some variations in the measured thermophysical properties a | [24 empty] | thermal conductivity for LP-DED NASA HR-1
NASA_TM_20230006075-2 | 105 | text | page_text | terial properties when using AM. Ductility of LP- DED NASA HR-1 is slightly impacted when tensile tested at a very slow strain rate of 0.0001 in/in/ min in hydrogen. However, the 2-step aged material remains very ductile | [30 empty] | cted when tensile tested at a very slow strain rate of 0.0001 | 0.0001 |  |  |  | 0.0001
NASA_TM_20230006075-2 | 106 | text | page_text | gle step aging cycle to a lower temperature two step aging cycle alter the characteristics of LP-DED NASA HR-1 by decreasing the size and volume fraction of γ ′ precipitate and retarding pre | [30 empty] | cteristics of LP-DED NASA HR-1